## Reaction data
| metal_cat. | [15 empty] | Substrate | [27 empty] | Substrate_base+AU:BKd_v /mmol·h-1 | [15 empty] | CO2_based_rate / mmol·h-1
Data No. | metal | metal loading / % | support | calcination temp./℃ | No. of mole of loaded metal/mmol | Amount of hydrogenation catalyst/g | Reduction temp./℃ | metal-substrate ratio/% | zeolite | Amount of methylation catalyst/mg | Pressure of CO2/MPa | Pressure of H2/MPa | Pressure of N2/MPa | Reaction temperature/℃ | Reaction time/h | Starting substrate | Amount of substrate/ mmol | Conversion / % | Amount of CO2 / mmol | Benzene as a starting substrate | Toluene as a starting substrate | o- | m- | p- | 1,2,3- | 1,2,4- | 1,3,5- | 1,2,3,4- | 1,2,3,5- | 1,2,4,5- | penta | hexa | ethylbenzene | Dearomatized products | CO2 conversion / % | MeOH | DME | ΣAlkanes(C2-C4) | CH4 | ethane | propane | buthane | isobutane | CO | Total_methylation_v/·h-1 | Benzene as a starting substrate | Toluene as a starting substrate-sub | o-xy | m-xy | p-xy | 1,2,3- | 1,2,4- | 1,3,5- | 1,2,3,4- | 1,2,3,5- | 1,2,4,5- | penta | hexa | ethylbenzene | Dearomatized products | MeOH | ΣAlkanes(C2-C4) | CH4 | ethane | propane | buthane | isobutane | CO | Total_methylation_rate_based_on_CO2/·h-1 | Benzene as a starting substrate | Toluene as a starting substrate | o-xy | m-xy | p-xy | 1,2,3- | 1,2,4- | 1,3,5- | 1,2,3,4- | 1,2,3,5- | 1,2,4,5- | penta | hexa
1 | Pt | 1 | TiO2 | 500 | 0.1570839 | 0.1570839 | 500 | 0.7862046 | H-MOR(90) | 100 | 1 | 5 |  | 250 | 20 | Benzene as a starting substrate | 1.024197 | 51.46229 | 8.879661 |  | 26.18773 | 1.917265 | 2.977353 | 1.874253 | 0.1745228 | 1.191189 | 0.3383357 | 0.03312145 | 0.2104289 | 0.1422991 | 1.184559 | 0.2802383 | 0.6162579 | 0 | 34.08911 | 0.02305732 | 0.002464538 | 0.2419531 | 3.715281 | 0.04717677 | 0.0929451 | 0.08165779 | 0.0201734 | 3.338907 | 0.01869737 |  | 0.01341069 | 0.0009818281 | 0.001524698 | 0.0009598017 | 8.937283e-05 | 0.0006100059 | 0.0001732611 | 1.696144e-05 | 0.0001077603 | 7.287115e-05 | 0.0006066104 | 0.0001435096 | 0.0003155847 | 0 | 0.0001023706 | 0.001074231 | 0.01649522 | 0.0002094568 | 0.0004126605 | 0.0003625468 | 8.956647e-05 | 0.01482418 | 0.02764575 |  | 0.01341069 | 0.001963656 | 0.003049395 | 0.001919603 | 0.0002681185 | 0.001830018 | 0.0005197834 | 6.784575e-05 | 0.0004310412 | 0.0002914846 | 0.003033052 | 0.0008610574
2 | Rh | 1 | TiO2 | 500 | 0.08280805 | 0.08280805 | 500 | 0.8162644 | H-MOR(90) | 100 | 1 | 5 |  | 250 | 20 | Benzene as a starting substrate | 0.9857893 | 75.14381 | 8.879661 |  | 8.526756 | 0.4517294 | 0.5287842 | 0.6726482 | 0.04356146 | 0.1749452 | 0.01792932 | 0 | 0 | 0 | 0 | 0 | 0.5885001 | 0.9625964 | 58.15388 | 0.3072342 | 0.04327376 | 0.1145056 | 1.63105 | 0.03028616 | 0.0510778 | 0.02573149 | 0.007410163 | 3.71212 | 0.005134165 |  | 0.004202792 | 0.000222655 | 0.0002606349 | 0.0003315447 | 2.147121e-05 | 8.622953e-05 | 8.837266e-06 | 0 | 0 | 0 | 0 | 0 | 0.0002900685 | 0.0004744586 | 0.001364068 | 0.0005083855 | 0.007241586 | 0.0001344654 | 0.0002267768 | 0.0001142435 | 3.289987e-05 | 0.01648118 | 0.006182076 |  | 0.004202792 | 0.00044531 | 0.0005212698 | 0.0006630894 | 6.441363e-05 | 0.0002586886 | 2.65118e-05 | 0 | 0 | 0 | 0 | 0
3 | Pd | 1 | TiO2 | 500 | 0.08571611 | 0.08571611 | 500 | 0.8388505 | H-MOR(90) | 100 | 1 | 5 |  | 250 | 20 | Benzene as a starting substrate | 0.9601844 | 66.64578 | 8.879661 |  | 5.052942 | 0 | 0 | 0 | 0 | 0 | 0 | 0 | 0 | 0 | 0 | 0 | 0 | 4.88033 | 61.78465 | 0 | 0.07227613 | 0.1516321 | 1.203881 | 0.001906688 | 0.04081898 | 0.09728544 | 0.01162095 | 3.400399 | 0.002425878 |  | 0.002425878 | 0 | 0 | 0 | 0 | 0 | 0 | 0 | 0 | 0 | 0 | 0 | 0 | 0.002343008 | 0 | 0.0006732207 | 0.005345029 | 8.46537e-06 | 0.0001812294 | 0.0004319309 | 5.159505e-05 | 0.01509719 | 0.002425878 |  | 0.002425878 | 0 | 0 | 0 | 0 | 0 | 0 | 0 | 0 | 0 | 0 | 0
4 | Ir | 1 | TiO2 | 500 | 0.1546161 | 0.1546161 | 500 | 0.7834087 | H-MOR(90) | 100 | 1 | 5 |  | 250 | 20 | Benzene as a starting substrate | 1.026757 | 32.77224 | 8.879661 |  | 0.8748434 | 0.008930021 | 0.01418411 | 0.3205185 | 0 | 0 | 0 | 0 | 0 | 0 | 0 | 0 | 0.3205185 | 0.6279826 | 34.28881 | 0.002370072 | 0.05240125 | 0.03199632 | 1.442989 | 0.0103548 | 0.003912165 | 0.01772935 | 0 | 2.992434 | 0.0006255395 |  | 0.0004491259 | 4.584481e-06 | 7.281816e-06 | 0.0001645473 | 0 | 0 | 0 | 0 | 0 | 0 | 0 | 0 | 0.0001645473 | 0.0003223928 | 1.052272e-05 | 0.0001420582 | 0.006406627 | 4.597356e-05 | 1.736935e-05 | 7.871532e-05 | 0 | 0.0132859 | 0.0008019531 |  | 0.0004491259 | 9.168963e-06 | 1.456363e-05 | 0.0003290946 | 0 | 0 | 0 | 0 | 0 | 0 | 0 | 0
5 | Ru | 1 | TiO2 | 500 | 0.08127588 | 0.08127588 | 500 | 0.7991411 | H-MOR(90) | 100 | 1 | 5 |  | 250 | 20 | Benzene as a starting substrate | 1.006273 | 60.29669 | 8.879661 |  | 2.823878 | 0.08079606 | 0.1428593 | 0.0684972 | 0 | 0 | 0 | 0 | 0 | 0 | 0 | 0 | 0 | 3.241827 | 33.41052 | 0.0378749 | 0.02254364 | 0.1468646 | 1.464786 | 0.007292193 | 0.05088214 | 0.07793576 | 0.01075453 | 4.368514 | 0.001567789 |  | 0.001420796 | 4.065146e-05 | 7.187777e-05 | 3.446345e-05 | 0 | 0 | 0 | 0 | 0 | 0 | 0 | 0 | 0 | 0.001631082 | 0.0001681581 | 0.0006520541 | 0.006503404 | 3.23761e-05 | 0.0002259081 | 0.0003460216 | 4.77483e-05 | 0.01939546 | 0.001714782 |  | 0.001420796 | 8.130291e-05 | 0.0001437555 | 6.89269e-05 | 0 | 0 | 0 | 0 | 0 | 0 | 0 | 0
6 | Co | 1 | TiO2 | 500 | 0.04730241 | 0.04730241 | 500 | 0.8110579 | H-MOR(90) | 100 | 1 | 5 |  | 250 | 20 | Benzene as a starting substrate | 0.98963 | 6.247746 | 8.879661 |  | 0.6223297 | 0.01160153 | 0.005488716 | 0.0008455134 | 0.002961914 | 0.004958736 | 0 | 0 | 0 | 0 | 0 | 0 | 0.1197988 | 0 | 17.50688 | 0.0006641837 | 0 | 0.01358174 | 1.209497 | 0.007549199 | 0.0004688122 | 0.005351306 | 0.0002124218 | 4.087086 | 0.0003207322 |  | 0.0003079381 | 5.740612e-06 | 2.715899e-06 | 4.183727e-07 | 1.465599e-06 | 2.453657e-06 | 0 | 0 | 0 | 0 | 0 | 0 | 5.927822e-05 | 0 | 2.948863e-06 | 6.030062e-05 | 0.005369964 | 3.351716e-05 | 2.081447e-06 | 2.375889e-05 | 9.431167e-07 | 0.01814597 | 0.0003374456 |  | 0.0003079381 | 1.148122e-05 | 5.431798e-06 | 8.367454e-07 | 4.396798e-06 | 7.36097e-06 | 0 | 0 | 0 | 0 | 0 | 0
7 | Ni | 1 | TiO2 | 500 | 0.04720241 | 0.04720241 | 500 | 0.8420652 | H-MOR(90) | 100 | 1 | 5 |  | 250 | 20 | Benzene as a starting substrate | 0.9550634 | 8.751173 | 8.879661 |  | 0.9171042 | 0.05090469 | 0.09496312 | 0.03873076 | 0.007440736 | 0.03065031 | 0.01253356 | 0 | 0 | 0 | 0 | 0 | 0.2177824 | 0 | 22.6851 | 0.003332142 | 0 | 0.02344503 | 2.142324 | 0 | 0.003109112 | 0.01936573 | 0.0009701968 | 6.811307 | 0.0005502728 |  | 0.0004379463 | 2.43086e-05 | 4.53479e-05 | 1.849517e-05 | 3.553187e-06 | 1.463649e-05 | 5.985174e-06 | 0 | 0 | 0 | 0 | 0 | 0.000103998 | 0 | 1.479415e-05 | 0.000104092 | 0.009511555 | 0 | 1.380393e-05 | 8.598054e-05 | 4.307509e-06 | 0.03024105 | 0.0006867742 |  | 0.0004379463 | 4.86172e-05 | 9.06958e-05 | 3.699033e-05 | 1.065956e-05 | 4.390948e-05 | 1.795552e-05 | 0 | 0 | 0 | 0 | 0
8 | Ag | 1 | TiO2 | 500 | 0.08667589 | 0.08667589 | 500 | 0.8301996 | H-MOR(90) | 100 | 1 | 5 |  | 250 | 20 | Benzene as a starting substrate | 0.9678658 | 8.627981 | 8.879661 |  | 0.0601924 | 0.02892912 | 0.05009333 | 0.02002668 | 0.006130432 | 0.01255287 | 0.002514963 | 0 | 0 | 0 | 0 | 0 | 0.3454336 | 0 | 10.93418 | 0 | 0.0004171256 | 0.03588239 | 1.228628 | 0.01434286 | 0.003362488 | 0.01755945 | 0.0006175956 | 3.969412 | 8.732076e-05 |  | 2.912908e-05 | 1.399975e-05 | 2.424181e-05 | 9.691569e-06 | 2.966718e-06 | 6.074747e-06 | 1.217073e-06 | 0 | 0 | 0 | 0 | 0 | 0.0001671667 | 0 | 0 | 0.0001593117 | 0.005454899 | 6.367985e-05 | 1.492888e-05 | 7.796097e-05 | 2.74202e-06 | 0.01762351 | 0.000155771 |  | 2.912908e-05 | 2.79995e-05 | 4.848362e-05 | 1.938314e-05 | 8.900154e-06 | 1.822424e-05 | 3.65122e-06 | 0 | 0 | 0 | 0 | 0
9 | Cu | 1 | TiO2 | 500 | 0.05169675 | 0.05169675 | 500 | 0.8394324 | H-MOR(90) | 100 | 1 | 5 |  | 250 | 20 | Benzene as a starting substrate | 0.9691461 | 18.6324 | 8.879661 |  | 4.066495 | 0.01240973 | 0.0113515 | 0.003460437 | 0.003903389 | 0.005353893 | 0.009600745 | 0 | 0 | 0 | 0 | 0 | 0 | 0 | 10.41525 | 1.34189 | 0.0003090633 | 0.04355089 | 0.3442921 | 0 | 0.004598646 | 0.03727902 | 0.001673228 | 1.149503 | 0.001992843 |  | 0.001970514 | 6.01342e-06 | 5.500629e-06 | 1.676834e-06 | 1.891477e-06 | 2.594352e-06 | 4.652262e-06 | 0 | 0 | 0 | 0 | 0 | 0 | 0 | 0.005957766 | 0.0001933586 | 0.001528598 | 0 | 2.041721e-05 | 0.0001655125 | 7.428848e-06 | 0.005103601 | 0.00202431 |  | 0.001970514 | 1.202684e-05 | 1.100126e-05 | 3.353669e-06 | 5.674431e-06 | 7.783057e-06 | 1.395679e-05 | 0 | 0 | 0 | 0 | 0
10 | Cu | 34 | ZnO/Al2O3 | 500 | 5.120078 | 0.1505905 | 500 | 81.62827 | H-MOR(90) | 100 | 1 | 5 |  | 250 | 20 | Benzene as a starting substrate | 0.9870695 | 24.67992 | 8.879661 |  | 4.859126 | 0.5075339 | 0.2748533 | 0.1557564 | 0.2890537 | 0.3852908 | 0.008118097 | 0.1698746 | 0.1861934 | 0.03454044 | 0.4021541 | 0.0680974 | 0.02199565 | 6.547927 | 37.23858 | 0.3675793 | 0 | 1.408389 | 1.013093 | 0.02271279 | 0 | 1.385676 | 0 | 2.283024 | 0.003622837 |  | 0.002398148 | 0.0002504856 | 0.0001356497 | 7.687118e-05 | 0.000142658 | 0.0001901544 | 4.006563e-06 | 8.383902e-05 | 9.189293e-05 | 1.704691e-05 | 0.000198477 | 3.360843e-05 | 1.085562e-05 | 0.003231629 | 0.00163199 | 0.006253008 | 0.004497963 | 0.0001008409 | 0 | 0.006152167 | 0 | 0.01013624 | 0.006299769 |  | 0.002398148 | 0.0005009713 | 0.0002712993 | 0.0001537424 | 0.0004279741 | 0.0005704632 | 1.201969e-05 | 0.0003353561 | 0.0003675717 | 6.818764e-05 | 0.000992385 | 0.0002016506
11 | Cu | 34 | ZnO/Al2O3 | 500 | 0.05099679 | 0.001499906 | 500 | 0.8140865 | H-MOR(90) | 100 | 1 | 5 |  | 250 | 20 | Benzene as a starting substrate | 0.9857893 | 43.26413 | 8.879661 |  | 1.39961 | 0.06260495 | 0.1050268 | 0.04894071 | 0 | 0.03111057 | 0 | 0 | 0 | 0 | 0 | 0 | 0.2125103 | 0.6944458 | 19.67404 | 0.006392671 | 0.02820571 | 0.09288892 | 0.1136773 | 0 | 0.00548738 | 0.02845309 | 0.05894845 | 0.4207959 | 0.0008119418 |  | 0.0006898602 | 3.085764e-05 | 5.176712e-05 | 2.412261e-05 | 0 | 1.533423e-05 | 0 | 0 | 0 | 0 | 0 | 0 | 0.0001047452 | 0.0003422886 | 2.838238e-05 | 0.0004124111 | 0.000504708 | 0 | 2.436304e-05 | 0.0001263269 | 0.0002617211 | 0.001868263 | 0.0009493576 |  | 0.0006898602 | 6.171529e-05 | 0.0001035342 | 4.824522e-05 | 0 | 4.60027e-05 | 0 | 0 | 0 | 0 | 0 | 0
12 | Re | 1 | MgO | 500 | 0.1501081 | 0.1501081 | 500 | 0.7860952 | H-MOR(90) | 100 | 1 | 5 |  | 250 | 20 | Benzene as a starting substrate | 1.025477 | 39.31667 | 8.879661 |  | 1.681645 | 0.02213167 | 0.03884884 | 0.007128875 | 0.0046708 | 0.008531587 | 0.01556292 | 0 | 0 | 0 | 0 | 0 | 0.7128656 | 0.3532986 | 30.95776 | 0.101531 | 0 | 0.3104619 | 5.030231 | 0.1166648 | 0.09926816 | 0.06130829 | 0.03322066 | 1.318036 | 0.0009119155 |  | 0.0008622441 | 1.134776e-05 | 1.991929e-05 | 3.655249e-06 | 2.394899e-06 | 4.374473e-06 | 7.979709e-06 | 0 | 0 | 0 | 0 | 0 | 0.0003655136 | 0.0001811498 | 0.0004507804 | 0.001378398 | 0.02233337 | 0.0005179721 | 0.0004407338 | 0.0002721984 | 0.0001474941 | 0.005851857 | 0.000976336 |  | 0.0008622441 | 2.269551e-05 | 3.983859e-05 | 7.310497e-06 | 7.184697e-06 | 1.312342e-05 | 2.393913e-05 | 0 | 0 | 0 | 0 | 0
13 | Re | 1 | ZrO2 | 500 | 0.1499081 | 0.1499081 | 500 | 0.8082561 | H-MOR(90) | 100 | 1 | 5 |  | 250 | 20 | Benzene as a starting substrate | 0.9960312 | 53.72328 | 8.879661 |  | 13.34433 | 0.6041579 | 0.8371747 | 0.8147147 | 0.0501494 | 0.3487884 | 0.06189095 | 0.03329425 | 0.1279212 | 0.04205129 | 0.1449274 | 0.087546 | 1.07331 | 0.0885998 | 28.97263 | 0.1772361 | 0.002297383 | 0.9893684 | 13.14581 | 0.6247521 | 0.2095212 | 0.09618288 | 0.05891223 | 0.3133559 | 0.008215738 |  | 0.006645686 | 0.0003008801 | 0.0004169261 | 0.0004057406 | 2.497519e-05 | 0.0001737021 | 3.082266e-05 | 1.658105e-05 | 6.370676e-05 | 2.09422e-05 | 7.21761e-05 | 4.359928e-05 | 0.0005345252 | 4.412408e-05 | 0.0007868981 | 0.004392628 | 0.05836515 | 0.002773794 | 0.0009302386 | 0.0004270357 | 0.0002615603 | 0.001391247 | 0.01060868 |  | 0.006645686 | 0.0006017602 | 0.0008338521 | 0.0008114812 | 7.492556e-05 | 0.0005211062 | 9.246798e-05 | 6.632422e-05 | 0.000254827 | 8.37688e-05 | 0.0003608805 | 0.0002615957
14 | Re | 1 | ZrO2 | 500 | 0.1502081 | 0.1502081 | 500 | 0.7925556 | H-MOR(90) | 100 | 1 | 5 |  | 250 | 20 | Benzene as a starting substrate | 1.017795 | 70.85498 | 8.879661 |  | 11.12595 | 0.8743928 | 0.9641251 | 0.8351897 | 0.08872146 | 0.5185988 | 0.07895515 | 0 | 0.1134583 | 0.04079569 | 0.5802772 | 0 | 1.22167 | 0.05025873 | 39.24053 | 0.01956116 | 0.001076773 | 0.5942809 | 5.724251 | 0.3472494 | 0.1271046 | 0.07945254 | 0.04047437 | 2.489269 | 0.007745657 |  | 0.005661968 | 0.0004449765 | 0.000490641 | 0.0004250261 | 4.515015e-05 | 0.0002639137 | 4.018009e-05 | 0 | 5.773866e-05 | 2.076083e-05 | 0.0002953017 | 0 | 0.0006217051 | 2.557655e-05 | 8.684823e-05 | 0.002638506 | 0.0254147 | 0.001541728 | 0.0005643229 | 0.0003527558 | 0.0001796993 | 0.01105193 | 0.01122149 |  | 0.005661968 | 0.0008899529 | 0.0009812821 | 0.0008500522 | 0.0001354504 | 0.0007917412 | 0.0001205403 | 0 | 0.0002309546 | 8.304332e-05 | 0.001476509 | 0
15 | Re | 1 | γ-Al2O3 | 500 | 0.1500081 | 0.1500081 | 500 | 0.7350967 | H-MOR(90) | 100 | 1 | 5 |  | 250 | 20 | Benzene as a starting substrate | 1.09589 | 59.71067 | 8.879661 |  | 9.093159 | 0.541728 | 0.9303382 | 0.561498 | 0.03875967 | 0.3590845 | 0.1448288 | 0.01326472 | 0.1163625 | 0.05177077 | 0.1774863 | 0 | 0.01011655 | 0.02320011 | 47.36515 | 0.1243456 | 0.0435943 | 1.25543 | 33.74654 | 0.6707084 | 0.354606 | 0.1420094 | 0.08810621 | 0.1592654 | 0.006590839 |  | 0.004982553 | 0.0002968373 | 0.0005097744 | 0.0003076701 | 2.123818e-05 | 0.0001967586 | 7.935824e-05 | 7.268337e-06 | 6.376028e-05 | 2.836755e-05 | 9.725277e-05 | 0 | 5.543317e-06 | 1.271239e-05 | 0.0005520733 | 0.005573897 | 0.1498289 | 0.002977832 | 0.001574391 | 0.0006304977 | 0.0003911767 | 0.0007071114 | 0.00898703 |  | 0.004982553 | 0.0005936745 | 0.001019549 | 0.0006153403 | 6.371453e-05 | 0.0005902759 | 0.0002380747 | 2.907335e-05 | 0.0002550411 | 0.0001134702 | 0.0004862638 | 0
16 | Re | 1 | H-MOR(90) | 500 | 0.1502081 | 0.1502081 | 500 | 0.7905668 | H-MOR(90) | 100 | 1 | 5 |  | 250 | 20 | Benzene as a starting substrate | 1.020356 | 61.92984 | 8.879661 |  | 6.688156 | 0.1622876 | 0.3760591 | 0.1827444 | 0 | 0.08181644 | 0.02470544 | 0 | 0 | 0 | 0 | 0 | 1.129461 | 1.601088 | 43.24354 | 0.1939078 | 0.0003827527 | 0.4090854 | 5.423531 | 0.03382895 | 0.1410377 | 0.1934686 | 0.04075018 | 0.04259754 | 0.00383438 |  | 0.00341215 | 8.279555e-05 | 0.000191857 | 9.323218e-05 | 0 | 4.174094e-05 | 1.260417e-05 | 0 | 0 | 0 | 0 | 0 | 0.0005762261 | 0.0008168398 | 0.0008609179 | 0.00181627 | 0.02407956 | 0.0001501948 | 0.0006261836 | 0.0008589677 | 0.0001809239 | 0.0001891258 | 0.004310955 |  | 0.00341215 | 0.0001655911 | 0.0003837141 | 0.0001864644 | 0 | 0.0001252228 | 3.781252e-05 | 0 | 0 | 0 | 0 | 0
17 | Re | 1 | C | 500 | 0.1500081 | 0.1500081 | 500 | 0.8129751 | H-MOR(90) | 100 | 1 | 5 |  | 250 | 20 | Benzene as a starting substrate | 0.9909103 | 21.86672 | 8.879661 |  | 5.322281 | 0.193182 | 0.1619336 | 0.1155298 | 0 | 0 | 0 | 0 | 0 | 0 | 0 | 0 | 0.1983938 | 0.6645709 | 26.00381 | 0.01338998 | 0.0009228178 | 0.09089053 | 9.178229 | 0.06247846 | 0.01960923 | 0.004929132 | 0.00387371 | 0.2090131 | 0.002870135 |  | 0.002636951 | 9.571302e-05 | 8.023084e-05 | 5.723981e-05 | 0 | 0 | 0 | 0 | 0 | 0 | 0 | 0 | 9.829522e-05 | 0.0003292651 | 5.944923e-05 | 0.0004035386 | 0.04074978 | 0.0002773938 | 8.706167e-05 | 2.188451e-05 | 1.719861e-05 | 0.0009279826 | 0.003103319 |  | 0.002636951 | 0.000191426 | 0.0001604617 | 0.0001144796 | 0 | 0 | 0 | 0 | 0 | 0 | 0 | 0
18 | Re | 1 | SiO2 | 500 | 0.1502081 | 0.1502081 | 500 | 0.7856381 | H-MOR(90) | 100 | 1 | 5 |  | 250 | 20 | Benzene as a starting substrate | 1.026757 | 20.88179 | 8.879661 |  | 3.291453 | 0.02826236 | 0.08574716 | 0.03034754 | 0 | 0 | 0 | 0 | 0 | 0 | 0 | 0 | 0.4944488 | 0.7312592 | 23.84902 | 0.1000741 | 0.002317319 | 0.1248991 | 3.165795 | 0.03099273 | 0.03571511 | 0.04820634 | 0.0099849 | 0.5429905 | 0.001763871 |  | 0.001689761 | 1.450929e-05 | 4.402076e-05 | 1.557977e-05 | 0 | 0 | 0 | 0 | 0 | 0 | 0 | 0 | 0.0002538394 | 0.0003754128 | 0.0004443122 | 0.0005545307 | 0.01405559 | 0.0001376025 | 0.000158569 | 0.000214028 | 4.433127e-05 | 0.002410786 | 0.001837981 |  | 0.001689761 | 2.901858e-05 | 8.804151e-05 | 3.115955e-05 | 0 | 0 | 0 | 0 | 0 | 0 | 0 | 0
19 | Re | 1 | CeO2 | 500 | 0.149808 | 0.149808 | 500 | 0.7682198 | H-MOR(90) | 100 | 1 | 5 |  | 250 | 20 | Benzene as a starting substrate | 1.047241 | 27.34117 | 8.879661 |  | 0.9370494 | 0 | 0.100244 | 0.05493024 | 0 | 0 | 0 | 0 | 0 | 0 | 0 | 0 | 0.1079117 | 0.09706178 | 34.34554 | 0 | 0.0002368125 | 0.01646223 | 0.6634545 | 0 | 0.00423672 | 0.01066867 | 0.001556841 | 1.714143 | 0.0005719107 |  | 0.0004906583 | 0 | 5.248984e-05 | 2.87626e-05 | 0 | 0 | 0 | 0 | 0 | 0 | 0 | 0 | 5.650477e-05 | 5.082354e-05 | 0 | 7.308953e-05 | 0.002945625 | 0 | 1.881032e-05 | 4.736709e-05 | 6.912111e-06 | 0.007610506 | 0.0006531632 |  | 0.0004906583 | 0 | 0.0001049797 | 5.75252e-05 | 0 | 0 | 0 | 0 | 0 | 0 | 0 | 0
20 | Re | 20 | TiO2 | 500 | 0.1540083 | 0.007700414 | 500 | 0.8187865 | H-MOR(90) | 100 | 1 | 5 |  | 250 | 20 | Benzene as a starting substrate | 1.010114 | 48.87217 | 8.879661 |  | 11.75028 | 0.5888108 | 1.17239 | 0.9445175 | 0.03536299 | 0.3491475 | 0.1092904 | 0.01698312 | 0.05192686 | 0.04122208 | 0.1004546 | 0.006067183 | 0.5789999 | 0.6740643 | 8.847905 | 0.008976236 | 0.06158245 | 0.5174107 | 10.18155 | 0.1908966 | 0.2044864 | 0.08200371 | 0.04002392 | 0.1480515 | 0.007659924 |  | 0.005934562 | 0.000297383 | 0.0005921236 | 0.0004770352 | 1.786032e-05 | 0.0001763394 | 5.519787e-05 | 8.577444e-06 | 2.622602e-05 | 2.08195e-05 | 5.07353e-05 | 3.064273e-06 | 0.0002924279 | 0.0003404409 | 3.985297e-05 | 0.002297216 | 0.04520436 | 0.0008475487 | 0.0009078851 | 0.0003640826 | 0.0001776994 | 0.0006573235 | 0.009910393 |  | 0.005934562 | 0.000594766 | 0.001184247 | 0.0009540703 | 5.358097e-05 | 0.0005290181 | 0.0001655936 | 3.430977e-05 | 0.0001049041 | 8.3278e-05 | 0.0002536765 | 1.838564e-05
21 | Re | 10 | TiO2 | 500 | 0.1530082 | 0.01530082 | 500 | 0.8176148 | H-MOR(90) | 100 | 1 | 5 |  | 250 | 20 | Benzene as a starting substrate | 1.004993 | 54.18158 | 8.879661 |  | 15.95941 | 1.039396 | 1.946798 | 1.589458 | 0.09288779 | 0.6629156 | 0.187825 | 0.01785125 | 0.09674141 | 0.08804162 | 0.2580125 | 0 | 0.6022054 | 0.9367606 | 37.56184 | 0.01340942 | 0.008215461 | 0.5417862 | 11.1599 | 0.178643 | 0.2221286 | 0.07783755 | 0.063177 | 0.09565261 | 0.01102444 |  | 0.008019545 | 0.0005222928 | 0.0009782593 | 0.000798697 | 4.667579e-05 | 0.0003331128 | 9.438141e-05 | 8.97019e-06 | 4.861222e-05 | 4.42406e-05 | 0.0001296504 | 0 | 0.0003026061 | 0.0004707189 | 5.953556e-05 | 0.002405439 | 0.04954806 | 0.0007931446 | 0.0009862135 | 0.0003455855 | 0.0002804952 | 0.0004246814 | 0.0150961 |  | 0.008019545 | 0.001044586 | 0.001956519 | 0.001597394 | 0.0001400274 | 0.0009993383 | 0.0002831442 | 3.588076e-05 | 0.0001944489 | 0.0001769624 | 0.0006482519 | 0
22 | Re | 5 | TiO2 | 500 | 0.148508 | 0.0297016 | 500 | 0.7235195 | H-MOR(90) | 100 | 1 | 5 |  | 250 | 20 | Benzene as a starting substrate | 1.102292 | 47.92305 | 8.879661 |  | 20.6343 | 1.419424 | 2.240376 | 1.850514 | 0.1233036 | 0.9779227 | 0.2579631 | 0.02615878 | 0.1385966 | 0.1171981 | 0.6753662 | 0.1191205 | 0.632152 | 0.6148258 | 41.7862 | 0.01018275 | 0.005977978 | 0.794921 | 15.34704 | 0.3097128 | 0.3077914 | 0.1024073 | 0.07500955 | 0.166104 | 0.01575188 |  | 0.01137251 | 0.0007823096 | 0.001234774 | 0.001019903 | 6.795828e-05 | 0.000538978 | 0.0001421753 | 1.44173e-05 | 7.638693e-05 | 6.459327e-05 | 0.0003722253 | 6.565275e-05 | 0.000348408 | 0.0003388587 | 4.520969e-05 | 0.003529314 | 0.06813825 | 0.001375072 | 0.001366542 | 0.0004546709 | 0.0003330297 | 0.0007374735 | 0.02257045 |  | 0.01137251 | 0.001564619 | 0.002469547 | 0.002039806 | 0.0002038748 | 0.001616934 | 0.0004265258 | 5.766921e-05 | 0.0003055477 | 0.0002583731 | 0.001861126 | 0.0003939165
23 | Re | 3 | TiO2 | 500 | 0.1500081 | 0.05000269 | 500 | 0.826863 | H-MOR(90) | 100 | 1 | 5 |  | 250 | 20 | Benzene as a starting substrate | 0.9742671 | 57.38139 | 8.879661 |  | 32.00847 | 2.333117 | 3.223012 | 2.834869 | 0.2476592 | 1.680948 | 0.03705269 | 0.05145981 | 0.3125626 | 0.1847602 | 1.481517 | 0.2589953 | 0.9851122 | 0.3090598 | 43.18121 | 0.04779037 | 0.009837694 | 1.203896 | 15.29567 | 0.4212052 | 0.5172427 | 0.1520883 | 0.1133596 | 0.3353859 | 0.02175267 |  | 0.0155924 | 0.00113654 | 0.001570037 | 0.00138096 | 0.0001206431 | 0.0008188462 | 1.804961e-05 | 2.50678e-05 | 0.0001522597 | 9.000288e-05 | 0.0007216967 | 0.0001261653 | 0.0004798812 | 0.0001505534 | 0.0002121812 | 0.005345093 | 0.06791017 | 0.00187008 | 0.00229647 | 0.0006752465 | 0.0005032973 | 0.001489057 | 0.03207489 |  | 0.0155924 | 0.002273079 | 0.003140075 | 0.00276192 | 0.0003619294 | 0.002456539 | 5.414882e-05 | 0.0001002712 | 0.0006090389 | 0.0003600115 | 0.003608484 | 0.0007569918
24 | Re | 1 | TiO2 | 500 | 0.1502081 | 0.1502081 | 500 | 0.810916 | H-MOR(90) | 100 | 1 | 5 |  | 250 | 20 | Benzene as a starting substrate | 0.994751 | 68.09306 | 8.879661 |  | 36.2624 | 2.380275 | 3.839807 | 3.060163 | 0.273502 | 1.937029 | 0.3431875 | 0.04429795 | 0.3090818 | 0.226501 | 2.092839 | 0.7414459 | 0.6886174 | 0 | 33.65247 | 0.03407344 | 0.009159026 | 0.3477656 | 1.743667 | 0.09750187 | 0.06669624 | 0.154171 | 0.02939656 | 2.256819 | 0.02562007 |  | 0.01803603 | 0.00118389 | 0.001909826 | 0.00152205 | 0.0001360332 | 0.0009634307 | 0.000170693 | 2.203271e-05 | 0.0001537297 | 0.0001126561 | 0.001040927 | 0.000368777 | 0.0003425014 | 0 | 0.0001512803 | 0.00154402 | 0.007741584 | 0.0004328918 | 0.00029612 | 0.0006844929 | 0.0001305158 | 0.01001989 | 0.039649 |  | 0.01803603 | 0.002367781 | 0.003819652 | 0.0030441 | 0.0004080996 | 0.002890292 | 0.0005120791 | 8.813085e-05 | 0.0006149188 | 0.0004506242 | 0.005204635 | 0.002212662
25 | Re | 0.5 | TiO2 | 500 | 0.149758 | 0.2995161 | 500 | 0.7614473 | H-MOR(90) | 100 | 1 | 5 |  | 250 | 20 | Benzene as a starting substrate | 1.056203 | 46.31665 | 8.879661 |  | 22.01939 | 1.209243 | 2.198002 | 1.249152 | 0.08898591 | 0.6998289 | 0.08479731 | 0.01827868 | 0.1137978 | 0.08468635 | 0.7561722 | 0.1886064 | 0.5295515 | 0 | 32.50349 | 0 | 0.01236534 | 0.1316022 | 2.705453 | 0.01914314 | 0.022325 | 0.08082963 | 0.009304467 | 5.43438 | 0.01516229 |  | 0.01162847 | 0.0006386029 | 0.001160768 | 0.0006596789 | 4.699358e-05 | 0.0003695806 | 4.478158e-05 | 9.652994e-06 | 6.009679e-05 | 4.472298e-05 | 0.0003993356 | 9.96033e-05 | 0.0002796569 | 0 | 0 | 0.0005842916 | 0.01201175 | 8.49923e-05 | 9.91192e-05 | 0.0003588699 | 4.131026e-05 | 0.02412773 | 0.02098282 |  | 0.01162847 | 0.001277206 | 0.002321536 | 0.001319358 | 0.0001409807 | 0.001108742 | 0.0001343447 | 3.861198e-05 | 0.0002403871 | 0.0001788919 | 0.001996678 | 0.0005976198
26 | Re | 0.2 | H-MOR(90) | 500 | 0.1500081 | 0.7500403 | 500 | 0.7627185 | H-MOR(90) | 100 | 1 | 5 |  | 250 | 20 | Benzene as a starting substrate | 1.056203 | 29.80897 | 8.879661 |  | 10.36948 | 1.502419 | 0.8334706 | 0.6066637 | 0.254526 | 0.6445619 | 0.05965407 | 0.06503579 | 0.4513595 | 0.1030495 | 1.723324 | 0.7590111 | 0.1225134 | 0 | 27.06501 | 0.1483242 | 0.04317592 | 0.1230969 | 2.742807 | 0.03272609 | 0.004631695 | 0.08252224 | 0.003216825 | 6.459204 | 0.009174469 |  | 0.005476136 | 0.0007934296 | 0.000440157 | 0.00032038 | 0.0001344155 | 0.0003403941 | 3.15034e-05 | 3.434549e-05 | 0.0002383636 | 5.442061e-05 | 0.0009100898 | 0.0004008348 | 6.46995e-05 | 0 | 0.0006585342 | 0.0005465292 | 0.0121776 | 0.0001452983 | 2.056394e-05 | 0.0003663848 | 1.428216e-05 | 0.02867777 | 0.01836698 |  | 0.005476136 | 0.001586859 | 0.0008803139 | 0.0006407599 | 0.0004032466 | 0.001021182 | 9.451019e-05 | 0.000137382 | 0.0009534544 | 0.0002176824 | 0.004550449 | 0.002405009
27 | Re | 1 | TiO2 | 500 | 0 | 0 | 500 |  | H-MOR(90) | 100 | 1 | 5 |  | 250 | 20 | Benzene as a starting substrate |  |  | 8.879661 | [14 empty] | 0 | 49.21322 | 0.4207481 | 1.199687 | 0.6078423 | 2.357918 | 0.1542218 | 0.1596763 | 0.2690979 | 0.02484624 | 3.726525 | 0 |  | 0 | 0 | 0 | 0 | 0 | 0 | 0 | 0 | 0 | 0 | 0 | 0 | 0 | 0 | 0.00186805 | 0.002698717 | 0.01046876 | 0.0006847189 | 0.0007089356 | 0.001194749 | 0.0001103131 | 0.01654514 | 0 |  | 0 | 0 | 0 | 0 | 0 | 0 | 0 | 0 | 0 | 0 | 0 | 0
28 | Re | 1 | TiO2 | 500 | 0 | 0 | 500 |  |  |  | 1 | 5 |  | 250 | 20 | Benzene as a starting substrate |  |  | 8.879661 | [14 empty] | 0 | 31.91392 | 3.830647 | 0.5999602 | 0.02136054 | 2.55781 | 0.008985102 | 0.00397523 | 0.006639762 | 0.001760447 | 5.074034 | 0 |  | 0 | 0 | 0 | 0 | 0 | 0 | 0 | 0 | 0 | 0 | 0 | 0 | 0 | 0 | 0.01700742 | 9.483718e-05 | 0.01135624 | 3.989233e-05 | 1.764935e-05 | 2.947942e-05 | 7.816087e-06 | 0.02252785 | 0 |  | 0 | 0 | 0 | 0 | 0 | 0 | 0 | 0 | 0 | 0 | 0 | 0
29 | Re | 1 | TiO2 | 500 | 0.1502081 | 0.1502081 | 500 | 0.6923975 |  |  | 1 | 5 |  | 250 | 20 | Benzene as a starting substrate | 1.165024 | 43.8193 | 8.879661 |  | 0 | 0 | 0 | 0 | 0 | 0 | 0 | 0 | 0 | 0 | 0 | 0 | 0 | 0 | 61.42623 | 5.188558 | 0.2698241 | 0.04953567 | 1.858965 | 0.01374188 | 0.005973111 | 0.0254396 | 0.004381082 | 3.118133 | 0 |  | 0 | 0 | 0 | 0 | 0 | 0 | 0 | 0 | 0 | 0 | 0 | 0 | 0 | 0 | 0.02303632 | 0.00021993 | 0.008253489 | 6.101161e-05 | 2.65196e-05 | 0.0001129475 | 1.945126e-05 | 0.01384398 | 0 |  | 0 | 0 | 0 | 0 | 0 | 0 | 0 | 0 | 0 | 0 | 0 | 0
30 |  |  |  |  | 0 |  | 500 |  | H-MOR(90) | 100 | 1 | 5 |  | 250 | 20 | Benzene as a starting substrate |  |  | 8.879661 | [14 empty] | 0 | 16.52896 | 0.02949177 | 0.1323803 | 0.004464065 | 0.0288472 | 0 | 0.0019936 | 0.00200059 | 0.0004698749 | 0.1101509 | 0 |  | 0 | 0 | 0 | 0 | 0 | 0 | 0 | 0 | 0 | 0 | 0 | 0 | 0 | 0 | 0.0001309385 | 1.981969e-05 | 0.0001280767 | 0 | 8.851245e-06 | 8.88228e-06 | 2.086165e-06 | 0.0004890511 | 0 |  | 0 | 0 | 0 | 0 | 0 | 0 | 0 | 0 | 0 | 0 | 0 | 0
31 |  |  |  |  | 0 |  | 500 |  | H-MOR(90) | 100 | 1 | 5 |  | 250 | 20 | Benzene as a starting substrate | 0.999872 | 2.050114 | 8.879661 |  | 0.5417874 | 0.01735813 | 0.02327565 | 0.01360998 | 0 | 0 | 0 | 0 | 0 | 0 | 0 | 0 | 0.2228699 | 0 | 31.91909 | 0.01896813 | 0.1055111 | 0.04049759 | 0.02504152 | 0 | 0.003992407 | 0.03331224 | 0.003192947 | 0.07136205 | 0.0002979774 |  | 0.000270859 | 8.677953e-06 | 1.163633e-05 | 6.804119e-06 | 0 | 0 | 0 | 0 | 0 | 0 | 0 | 0 | 0.0001114207 | 0 | 8.42153e-05 | 0.0001798024 | 0.0001111801 | 0 | 1.772561e-05 | 0.0001479007 | 1.417615e-05 | 0.0003168354 | 0.0003250958 |  | 0.000270859 | 1.735591e-05 | 2.327267e-05 | 1.360824e-05 | 0 | 0 | 0 | 0 | 0 | 0 | 0 | 0
32 | Re | 1 | TiO2 | 500 | 0.1500081 | 0.1500081 | 500 | 0.7875379 | H-MOR(90) | 100 | 1 | 5 |  | 280 | 20 | Benzene as a starting substrate | 1.022916 | 80.5743 | 8.879661 |  | 25.22331 | 2.973762 | 7.387405 | 3.817216 | 0.3431498 | 2.911322 | 1.224984 | 0.07803633 | 0.364287 | 0.2794306 | 0.477267 | 0.03517816 | 1.615069 | 0 | 70.92224 | 0.01586144 | 0.03250281 | 0.0268079 | 0.4324921 | 0.01056379 | 0.002483227 | 0.01181987 | 0.001941003 | 1.17828 | 0.02307461 |  | 0.01290067 | 0.001520955 | 0.003778349 | 0.001952346 | 0.0001755068 | 0.001489019 | 0.0006265283 | 3.991232e-05 | 0.0001863176 | 0.0001429171 | 0.0002441021 | 1.799216e-05 | 0.0008260404 | 0 | 7.04221e-05 | 0.0001190225 | 0.001920192 | 4.690145e-05 | 1.102511e-05 | 5.247824e-05 | 8.617724e-06 | 0.005231365 | 0.03708218 |  | 0.01290067 | 0.00304191 | 0.007556698 | 0.003904693 | 0.0005265203 | 0.004467058 | 0.001879585 | 0.0001596493 | 0.0007452703 | 0.0005716683 | 0.001220511 | 0.0001079529
33 | Re | 1 | TiO2 | 500 | 0.1499081 | 0.1499081 | 500 | 0.7170163 | H-MOR(90) | 100 | 1 | 5 |  | 200 | 20 | Benzene as a starting substrate | 1.122776 | 60.79498 | 8.879661 |  | 7.12114 | 0.7076471 | 0.3594871 | 0.4343722 | 0.231116 | 0.4384356 | 0 | 0.09647017 | 0.341212 | 0 | 1.066123 | 0.3753404 | 0.06718496 | 0 | 56.78658 | 0 | 0.09585635 | 0.0915657 | 0.7704562 | 0.01758313 | 0.01284406 | 0.05254303 | 0.008595488 | 1.461359 | 0.006271455 |  | 0.003997721 | 0.0003972644 | 0.0002018116 | 0.0002438512 | 0.0001297457 | 0.0002461324 | 0 | 5.415717e-05 | 0.0001915523 | 0 | 0.0005985082 | 0.0002107115 | 3.771682e-05 | 0 | 0 | 0.0004065362 | 0.003420695 | 7.806611e-05 | 5.702546e-05 | 0.0002332821 | 3.816251e-05 | 0.006488185 | 0.01205086 |  | 0.003997721 | 0.0007945288 | 0.0004036233 | 0.0004877024 | 0.0003892372 | 0.0007383972 | 0 | 0.0002166287 | 0.000766209 | 0 | 0.002992541 | 0.001264269
34 | Re | 1 | TiO2 | 500 | 0.1500081 | 0.1500081 | 500 | 0.7995461 | H-MOR(90) | 100 | 1 | 5 |  | 250 | 1 | Benzene as a starting substrate | 1.007553 | 40.51847 | 8.879661 |  | 9.009444 | 0.7749469 | 0.5258412 | 0.3976971 | 0.09210509 | 0.3079967 | 0.04075589 | 0.01625493 | 0.09039572 | 0.03029392 | 0.361906 | 0.4687525 | 0.111081 | 0 | 29.36415 | 0.006335098 | 0.02216759 | 0.03964707 | 0.7110993 | 0.0135956 | 0.002519246 | 0.02353222 | 0 | 1.947764 | 0.1220791 |  | 0.09077496 | 0.007808004 | 0.005298131 | 0.004007011 | 0.000928008 | 0.003103231 | 0.0004106374 | 0.0001637771 | 0.0009107852 | 0.0003052274 | 0.003646396 | 0.004722932 | 0.0011192 | 0 | 0.0005625352 | 0.003520525 | 0.06314321 | 0.001207243 | 0.0002237005 | 0.002089581 | 0 | 0.1729549 | 0.1904156 |  | 0.09077496 | 0.01561601 | 0.01059626 | 0.008014022 | 0.002784024 | 0.009309694 | 0.001231912 | 0.0006551083 | 0.003643141 | 0.00122091 | 0.01823198 | 0.02833759
35 | Re | 1 | TiO2 | 500 | 0.1500081 | 0.1500081 | 500 | 0.8150813 | H-MOR(90) | 100 | 1 | 5 |  | 250 | 3 | Benzene as a starting substrate | 0.9883498 | 32.28896 | 8.879661 |  | 14.02308 | 1.052978 | 0.923526 | 0.6062635 | 0.111793 | 0.4800232 | 0.0759936 | 0.01269454 | 0.1021935 | 0.06105984 | 0.5378949 | 0.4901598 | 0.1763669 | 0.01331447 | 41.86028 | 0.01843522 | 0.06522797 | 0.04991234 | 0.8747098 | 0.01834476 | 0.004705175 | 0.02362013 | 0.003242267 | 2.346764 | 0.06087464 |  | 0.04619903 | 0.003469034 | 0.003042556 | 0.001997335 | 0.0003683021 | 0.001581436 | 0.0002503609 | 4.182215e-05 | 0.0003366763 | 0.0002011616 | 0.001772094 | 0.001614831 | 0.0005810406 | 4.38645e-05 | 0.0005456618 | 0.001477349 | 0.02589042 | 0.0005429842 | 0.0001392679 | 0.0006991292 | 9.596745e-05 | 0.06946157 | 0.09068527 |  | 0.04619903 | 0.006938068 | 0.006085111 | 0.003994669 | 0.001104906 | 0.004744308 | 0.0007510826 | 0.0001672886 | 0.001346705 | 0.0008046463 | 0.008860472 | 0.009688986
36 | Re | 1 | TiO2 | 500 | 0.1500081 | 0.1500081 | 500 | 0.8056885 | H-MOR(90) | 100 | 1 | 5 |  | 200 | 6 | Benzene as a starting substrate | 0.999872 | 57.15161 | 8.879661 |  | 16.8691 | 1.630379 | 1.718623 | 1.18468 | 0.1597699 | 0.8418087 | 0.1494955 | 0.03177663 | 0.1895321 | 0.1264938 | 0.9549811 | 0.5674844 | 0.352539 | 0.005024271 | 30.36265 | 0.04925364 | 0.04097317 | 0.1028454 | 1.624554 | 0.02240716 | 0.01078476 | 0.06148002 | 0.008173427 | 4.15256 | 0.04070166 |  | 0.02811157 | 0.002716951 | 0.002864005 | 0.001974215 | 0.000266249 | 0.001402835 | 0.0002491272 | 5.295426e-05 | 0.0003158464 | 0.000210796 | 0.001591431 | 0.0009456863 | 0.0005874899 | 8.372713e-06 | 0.0007289261 | 0.001522053 | 0.02404249 | 0.0003316133 | 0.0001596084 | 0.0009098696 | 0.0001209621 | 0.06145554 | 0.0649262 |  | 0.02811157 | 0.005433902 | 0.00572801 | 0.003948429 | 0.000798747 | 0.004208505 | 0.0007473816 | 0.000211817 | 0.001263386 | 0.000843184 | 0.007957157 | 0.005674118
37 | Re | 1 | TiO2 | 500 | 0.1500081 | 0.1500081 | 500 | 0.7875379 | H-MOR(90) | 100 | 1 | 5 |  | 250 | 48 | Benzene as a starting substrate | 1.022916 | 86.91243 | 8.879661 |  | 16.26478 | 2.202083 | 4.645217 | 2.589829 | 0.2923414 | 2.03934 | 0.7084585 | 0.06273386 | 0.4100861 | 0.226444 | 2.203499 | 1.268497 | 0.4943932 | 0 | 60.13779 | 0.02281914 | 0.04935697 | 0.2322117 | 1.465711 | 0.02928576 | 0.07570299 | 0.09954321 | 0.02767978 | 2.992707 | 0.007014075 |  | 0.003466147 | 0.0004692806 | 0.0009899311 | 0.0005519121 | 6.230016e-05 | 0.0004345989 | 0.0001509779 | 1.336906e-05 | 8.739246e-05 | 4.825693e-05 | 0.0004695823 | 0.0002703262 | 0.0001053589 | 0 | 4.221379e-05 | 0.0004295753 | 0.002711462 | 5.417659e-05 | 0.0001400452 | 0.0001841479 | 5.120565e-05 | 0.005536296 | 0.01399797 |  | 0.003466147 | 0.0009385613 | 0.001979862 | 0.001103824 | 0.0001869005 | 0.001303797 | 0.0004529336 | 5.347625e-05 | 0.0003495698 | 0.0001930277 | 0.002347912 | 0.001621957
38 | Re | 1 | TiO2 | 500 | 0.149608 | 0.149608 | 900 | 0.6510008 | H-MOR(90) | 100 | 1 | 5 |  | 250 | 20 | Benzene as a starting substrate | 1.234157 | 32.13211 | 8.879661 |  | 3.130671 | 0.05635697 | 0.06974739 | 0.03489748 | 0.009171604 | 0.01654136 | 0.0007946612 | 0 | 0.007049005 | 0.00209072 | 0 | 0 | 0.1308783 | 0 | 17.60704 | 0.03093398 | 0.02121782 | 0.05638605 | 1.30219 | 0.03007162 | 0.004046792 | 0.0213163 | 0.0009513361 | 2.509428 | 0.002053218 |  | 0.00193187 | 3.477668e-05 | 4.303961e-05 | 2.153449e-05 | 5.6596e-06 | 1.020732e-05 | 4.903683e-07 | 0 | 4.349789e-06 | 1.290138e-06 | 0 | 0 | 8.076217e-05 | 0 | 0.0001373416 | 0.0002503445 | 0.005781501 | 0.0001335129 | 1.796707e-05 | 9.464075e-05 | 4.223771e-06 | 0.01114143 | 0.002202203 |  | 0.00193187 | 6.955335e-05 | 8.607923e-05 | 4.306897e-05 | 1.69788e-05 | 3.062195e-05 | 1.471105e-06 | 0 | 1.739916e-05 | 5.160553e-06 | 0 | 0
39 | Re | 1 | TiO2 | 500 | 0.1505081 | 0.1505081 | 700 | 0.7652609 | H-MOR(90) | 100 | 1 | 5 |  | 250 | 20 | Benzene as a starting substrate | 1.056203 | 85.16895 | 8.879661 |  | 16.19818 | 1.920016 | 3.031178 | 1.982324 | 0.2988157 | 2.049703 | 0.4617648 | 0.07569423 | 0.501027 | 0.2245511 | 2.017657 | 0.3660566 | 0.4622153 | 0 | 77.70611 | 0.06481709 | 0.008449354 | 0.1018737 | 1.241181 | 0.03212493 | 0.0296216 | 0.04012714 | 0 | 2.025625 | 0.01538199 |  | 0.008554284 | 0.001013963 | 0.001600769 | 0.001046868 | 0.000157805 | 0.001082451 | 0.0002438586 | 3.997423e-05 | 0.0002645931 | 0.0001185857 | 0.001065527 | 0.000193315 | 0.0002440965 | 0 | 0.0002877769 | 0.0004523019 | 0.005510632 | 0.0001426293 | 0.0001315149 | 0.0001781577 | 0 | 0.008993432 | 0.02850997 |  | 0.008554284 | 0.002027926 | 0.003201538 | 0.002093737 | 0.000473415 | 0.003247353 | 0.0007315758 | 0.0001598969 | 0.001058372 | 0.0004743429 | 0.005327637 | 0.00115989
40 | Re | 1 | TiO2 | 500 | 0.1501081 | 0.1501081 | 300 | 0.7434029 | H-MOR(90) | 100 | 1 | 5 |  | 250 | 20 | Benzene as a starting substrate | 1.084368 | 72.97879 | 8.879661 |  | 12.69359 | 1.256542 | 1.671119 | 0.9880119 | 0.1279255 | 0.7833764 | 0.1787785 | 0.02260596 | 0.2670182 | 0.2248808 | 0.5420987 | 0.2761891 | 0.5041257 | 0 | 33.01504 | 0.03825183 | 0.008855892 | 0.111015 | 2.275532 | 0.01372508 | 0.03113454 | 0.05083786 | 0.01531753 | 7.159039 | 0.01031892 |  | 0.006882263 | 0.000681277 | 0.000906054 | 0.0005356844 | 6.935917e-05 | 0.0004247342 | 9.693084e-05 | 1.225659e-05 | 0.000144773 | 0.0001219268 | 0.0002939173 | 0.0001497454 | 0.0002733289 | 0 | 0.0001698317 | 0.0004928878 | 0.01010298 | 6.093703e-05 | 0.0001382321 | 0.0002257115 | 6.800725e-05 | 0.03178492 | 0.01638525 |  | 0.006882263 | 0.001362554 | 0.001812108 | 0.001071369 | 0.0002080775 | 0.001274203 | 0.0002907925 | 4.902638e-05 | 0.0005790922 | 0.0004877073 | 0.001469586 | 0.0008984722
41 | Re | 1 | TiO2 | 500 | 0.149508 | 0.149508 | 300 | 0.7999302 | H-MOR(90) | 100 | 1 | 5 |  | 250 | 20 | Benzene as a starting substrate | 1.003713 | 51.29659 | 8.879661 |  | 15.1443 | 0.6406453 | 1.09348 | 0.8357739 | 0.03592495 | 0.3204246 | 0.07360618 | 0.003449809 | 0.0477464 | 0.01988008 | 0.1245666 | 0.01048146 | 0.6479473 | 0 | 24.84539 | 0.0017337 | 0.001422992 | 0.1070152 | 2.095999 | 0.01731423 | 0.02361149 | 0.0537255 | 0.01236399 | 5.954476 | 0.009209203 |  | 0.007600262 | 0.0003215119 | 0.0005487696 | 0.0004194384 | 1.802917e-05 | 0.0001608071 | 3.693973e-05 | 1.731309e-06 | 2.396184e-05 | 9.976947e-06 | 6.251452e-05 | 5.260189e-06 | 0.0003251765 | 0 | 7.697332e-06 | 0.0004751294 | 0.00930588 | 7.687226e-05 | 0.000104831 | 0.0002385321 | 5.489402e-05 | 0.02643686 | 0.01131384 |  | 0.007600262 | 0.0006430239 | 0.001097539 | 0.0008388769 | 5.40875e-05 | 0.0004824214 | 0.0001108192 | 6.925235e-06 | 9.584734e-05 | 3.990779e-05 | 0.0003125726 | 3.156113e-05
42 | Re | 1 | TiO2 | 500 | 0.149008 | 0.149008 |  | 0.7225986 | H-MOR(90) | 100 | 1 | 5 |  | 250 | 20 | Benzene as a starting substrate | 1.107413 | 41.43005 | 8.879661 |  | 6.431309 | 0.1317882 | 0.1759553 | 0.1289758 | 0.007111424 | 0.04260748 | 0.006245243 | 0 | 0 | 0 | 0 | 0 | 0.2126616 | 0 | 12.87892 | 0.008029734 | 0.0038797 | 0.03458864 | 1.673703 | 0.01803492 | 0.002347629 | 0.01241691 | 0.001789181 | 5.181898 | 0.003833858 |  | 0.003561056 | 7.297193e-05 | 9.742755e-05 | 7.141473e-05 | 3.93764e-06 | 2.359203e-05 | 3.45803e-06 | 0 | 0 | 0 | 0 | 0 | 0.0001177521 | 0 | 3.565066e-05 | 0.0001535677 | 0.007430957 | 8.0072e-05 | 1.042308e-05 | 5.512896e-05 | 7.943659e-06 | 0.02300675 | 0.004137648 |  | 0.003561056 | 0.0001459439 | 0.0001948551 | 0.0001428295 | 1.181292e-05 | 7.077609e-05 | 1.037409e-05 | 0 | 0 | 0 | 0 | 0
43 | Re | 1 | TiO2 | 500 | 0.1500081 | 0.1500081 | 500 | 0.8140268 | H-MFI(90) | 100 | 1 | 5 |  | 250 | 20 | Benzene as a starting substrate | 0.98963 | 67.95193 | 8.879661 |  | 10.18836 | 2.911454 | 1.235633 | 1.145 | 0.06742513 | 2.101907 | 0.03115201 | 0.2731347 | 0 | 13.39818 | 0.09904742 | 0 | 0.3005431 | 0.1452058 | 42.29832 | 0.07332742 | 0.1689859 | 0.6607496 | 2.743727 | 0.4470317 | 0.1446341 | 0.05033537 | 0.01874842 | 3.921349 | 0.01556257 |  | 0.005041351 | 0.001440631 | 0.0006114097 | 0.0005665632 | 3.336297e-05 | 0.001040055 | 1.541448e-05 | 0.0001351512 | 0 | 0.006629621 | 4.901015e-05 | 0 | 0.0001487132 | 7.185001e-05 | 0.0003255613 | 0.002933616 | 0.01218168 | 0.001984745 | 0.0006421511 | 0.0002234805 | 8.323979e-05 | 0.01741012 | 0.0408492 |  | 0.005041351 | 0.002881262 | 0.001222819 | 0.001133126 | 0.0001000889 | 0.003120165 | 4.624345e-05 | 0.0005406047 | 0 | 0.02651848 | 0.0002450507 | 0
44 | Re | 1 | TiO2 | 500 | 0.1500081 | 0.1500081 | 500 | 0.8301356 | H-MFI(130) | 100 | 1 | 5 |  | 250 | 20 | Benzene as a starting substrate | 0.9704263 | 3.825161 | 8.879661 |  | 0.5207507 | 0.02848776 | 0.02337853 | 0.01996031 | 0.008248338 | 0.01679102 | 0 | 0 | 0 | 0 | 0 | 0 | 0.01323824 | 0.03035902 | 44.37923 | 4.967797 | 0.4303769 | 0.01967917 | 2.087535 | 0.01659511 | 0.003084063 | 0 | 0 | 4.157924 | 0.0002996757 |  | 0.0002526751 | 1.382264e-05 | 1.134357e-05 | 9.685003e-06 | 4.002202e-06 | 8.147222e-06 | 0 | 0 | 0 | 0 | 0 | 0 | 6.423368e-06 | 1.473059e-05 | 0.02205617 | 8.737219e-05 | 0.009268303 | 7.367947e-05 | 1.369272e-05 | 0 | 0 | 0.01846048 | 0.0003588258 |  | 0.0002526751 | 2.764527e-05 | 2.268714e-05 | 1.937001e-05 | 1.200661e-05 | 2.444167e-05 | 0 | 0 | 0 | 0 | 0 | 0
45 | Re | 1 | TiO2 | 500 | 0.149808 | 0.149808 | 500 | 0.7738963 | H-BEA(40) | 100 | 1 | 5 |  | 250 | 20 | Benzene as a starting substrate | 1.03956 | 56.17862 | 8.879661 |  | 13.63061 | 1.296441 | 1.8019 | 2.065501 | 0.2647202 | 2.075395 | 0.3705588 | 0.136044 | 0.8902505 | 0.6147253 | 1.393465 | 1.542993 | 0.5268345 | 0 | 53.0198 | 0 | 0.005644198 | 0.233937 | 1.966455 | 0.03024616 | 0.02096415 | 0.1662697 | 0.01645703 | 3.250053 | 0.01355721 |  | 0.007084917 | 0.0006738637 | 0.000936591 | 0.001073606 | 0.0001375962 | 0.001078748 | 0.000192609 | 7.07129e-05 | 0.0004627342 | 0.0003195218 | 0.0007242952 | 0.0008020164 | 0.0002738379 | 0 | 0 | 0.001038641 | 0.008730727 | 0.0001342878 | 9.307727e-05 | 0.0007382093 | 7.306645e-05 | 0.01442968 | 0.02852535 |  | 0.007084917 | 0.001347727 | 0.001873182 | 0.002147211 | 0.0004127887 | 0.003236245 | 0.000577827 | 0.0002828516 | 0.001850937 | 0.001278087 | 0.003621476 | 0.004812098
46 | Re | 1 | TiO2 | 500 | 0.1503081 | 0.1503081 | 500 | 0.8062676 | H-BEA(150) | 100 | 1 | 5 |  | 250 | 20 | Benzene as a starting substrate | 1.001152 | 58.90218 | 8.879661 |  | 11.28302 | 1.070708 | 1.468855 | 2.06794 | 0.298303 | 1.928675 | 0.3742606 | 0.2068632 | 1.016864 | 0.9333203 | 1.827107 | 1.599724 | 0.6365442 | 0 | 50.62167 | 0.06148032 | 0.01404971 | 0.2460327 | 2.064493 | 0.03193659 | 0.01638997 | 0.1802599 | 0.0174462 | 2.9623 | 0.01205169 |  | 0.005648011 | 0.0005359711 | 0.0007352735 | 0.001035161 | 0.0001493234 | 0.0009654485 | 0.0001873459 | 0.0001035508 | 0.0005090176 | 0.0004671979 | 0.0009146061 | 0.0008007834 | 0.0003186388 | 0 | 0.0002729622 | 0.001092343 | 0.009166001 | 0.000141793 | 7.276869e-05 | 0.0008003235 | 7.745816e-05 | 0.01315211 | 0.02786397 |  | 0.005648011 | 0.001071942 | 0.001470547 | 0.002070323 | 0.0004479701 | 0.002896345 | 0.0005620377 | 0.0004142031 | 0.00203607 | 0.001868791 | 0.00457303 | 0.004804701
47 | Re | 1 | TiO2 | 500 | 0.149708 | 0.149708 | 500 | 0.7939118 | H-MOR(20) | 100 | 1 | 5 |  | 250 | 20 | Benzene as a starting substrate | 1.012674 | 59.85006 | 8.879661 |  | 14.33439 | 1.516425 | 1.333364 | 1.044099 | 0.1656145 | 1.041389 | 0.1461057 | 0.02970605 | 0.3143892 | 0.1378572 | 1.05695 | 0.5076746 | 0.6466156 | 0 | 46.19911 | 0.03999426 | 0.005778189 | 0.849259 | 2.80673 | 0.2070804 | 0.3433264 | 0.1951497 | 0.1037026 | 4.129079 | 0.01095104 |  | 0.007258035 | 0.0007678225 | 0.000675132 | 0.000528666 | 8.385677e-05 | 0.0005272941 | 7.397873e-05 | 1.504128e-05 | 0.0001591869 | 6.980221e-05 | 0.0005351731 | 0.0002570545 | 0.0003274055 | 0 | 0.0001775677 | 0.003770566 | 0.01246141 | 0.0009194017 | 0.001524311 | 0.0008664316 | 0.0004604218 | 0.01833241 | 0.01845098 |  | 0.007258035 | 0.001535645 | 0.001350264 | 0.001057332 | 0.0002515703 | 0.001581882 | 0.0002219362 | 6.016512e-05 | 0.0006367477 | 0.0002792088 | 0.002675865 | 0.001542327
48 | Re | 1 | TiO2 | 500 | 0.1501081 | 0.1501081 | 500 | 0.7697582 | H-MOR(90) | 100 | 1 | 5 |  | 250 | 20 | Benzene as a starting substrate | 1.047241 | 74.45039 | 8.879661 |  | 19.11235 | 1.916251 | 3.09671 | 1.770291 | 0.2273192 | 1.485794 | 0.4000973 | 0.05940918 | 0.3190662 | 0.2029403 | 1.795905 | 0.8491265 | 0.4352526 | 0 | 57.18813 | 0.01302513 | 0.00269616 | 0.1398724 | 1.280967 | 0.02682945 | 0.03339639 | 0.06375583 | 0.01589071 | 3.583012 | 0.01635542 |  | 0.01000762 | 0.001003389 | 0.001621501 | 0.0009269607 | 0.000119029 | 0.0007779925 | 0.0002094991 | 3.110786e-05 | 0.0001670696 | 0.0001062637 | 0.0009403729 | 0.0004446201 | 0.0002279072 | 0 | 5.782936e-05 | 0.0006210097 | 0.005687275 | 0.0001191182 | 0.0001482743 | 0.0002830651 | 7.055204e-05 | 0.01590797 | 0.02901823 |  | 0.01000762 | 0.002006777 | 0.003243002 | 0.001853921 | 0.000357087 | 0.002333977 | 0.0006284974 | 0.0001244315 | 0.0006682785 | 0.0004250549 | 0.004701865 | 0.00266772
49 | Re | 1 | TiO2 | 500 | 0.1500081 | 0.1500081 | 500 | 0.8412336 | H-MOR(220) | 100 | 1 | 5 |  | 250 | 20 | Benzene as a starting substrate | 0.9576239 | 89.837 | 8.879661 |  | 16.20303 | 3.02873 | 3.536679 | 2.899448 | 0.943004 | 3.339605 | 0.2628814 | 0.3348694 | 1.441401 | 0.5282 | 8.341201 | 10.51825 | 0.1414075 | 0 | 44.91208 | 0.02031978 | 0.1168315 | 0.2164664 | 3.056444 | 0.05418502 | 0.01929981 | 0.1386471 | 0.004334422 | 3.694915 | 0.02460006 |  | 0.007758204 | 0.001450192 | 0.001693404 | 0.00138829 | 0.0004515215 | 0.001599043 | 0.0001258708 | 0.0001603394 | 0.0006901601 | 0.0002529085 | 0.003993866 | 0.005036262 | 6.770761e-05 | 0 | 9.021639e-05 | 0.000961074 | 0.01357009 | 0.0002405723 | 8.568788e-05 | 0.0006155697 | 1.92441e-05 | 0.0164048 | 0.07795182 |  | 0.007758204 | 0.002900384 | 0.003386808 | 0.002776581 | 0.001354565 | 0.004797128 | 0.0003776123 | 0.0006413578 | 0.00276064 | 0.001011634 | 0.01996933 | 0.03021757
50 | Re | 1 | TiO2 | 500 | 0.1499081 | 0.1499081 | 500 | 0.7811469 | H-CHA(22) | 100 | 1 | 5 |  | 250 | 20 | Benzene as a starting substrate | 1.030598 | 6.273563 | 8.879661 |  | 1.311195 | 0.02462919 | 0.01595048 | 0.01664507 | 0 | 0 | 0 | 0 | 0 | 0 | 0 | 0 | 0.007102923 | 0 | 29.04513 | 0.2180455 | 2.553955 | 8.885731 | 3.658711 | 0.2276332 | 0.1544482 | 6.188802 | 2.314848 | 4.90673 | 0.0007051453 |  | 0.0006756575 | 1.26914e-05 | 8.219264e-06 | 8.577187e-06 | 0 | 0 | 0 | 0 | 0 | 0 | 0 | 0 | 3.660129e-06 | 0 | 0.0009680853 | 0.03945114 | 0.01624406 | 0.001010653 | 0.000685724 | 0.02747723 | 0.01027753 | 0.02178505 | 0.0007346332 |  | 0.0006756575 | 2.53828e-05 | 1.643853e-05 | 1.715437e-05 | 0 | 0 | 0 | 0 | 0 | 0 | 0 | 0
51 | Re | 1 | TiO2 | 500 | 0.1502081 | 0.1502081 | 500 | 0.8098737 | H-Y(100) | 100 | 1 | 5 |  | 250 | 20 | Benzene as a starting substrate | 0.9960312 | 11.53966 | 8.879661 |  | 8.189285 | 0.5144883 | 0.2895664 | 0.5046173 | 0.12319 | 0.4077016 | 0.01774103 | 0.07819098 | 0.09189929 | 0.04070959 | 0.07649166 | 0.09861267 | 0.3335225 | 0.02969799 | 41.40324 | 0 | 0.8523037 | 0.446025 | 2.498505 | 0.08628953 | 0.1178164 | 0.2283027 | 0.01361631 | 2.82842 | 0.005195545 |  | 0.004078392 | 0.0002562232 | 0.0001442086 | 0.0002513073 | 6.135053e-05 | 0.0002030418 | 8.83531e-06 | 3.894033e-05 | 4.576728e-05 | 2.027401e-05 | 3.809404e-05 | 4.911065e-05 | 0.0001660994 | 1.479006e-05 | 0 | 0.001980276 | 0.01109294 | 0.0003831109 | 0.000523085 | 0.001013625 | 6.045413e-05 | 0.0125577 | 0.007106613 |  | 0.004078392 | 0.0005124464 | 0.0002884172 | 0.0005026146 | 0.0001840516 | 0.0006091253 | 2.650593e-05 | 0.0001557613 | 0.0001830691 | 8.109606e-05 | 0.0001904702 | 0.0002946639
52 | Re | 1 | TiO2 | 500 | 0.1503081 | 0.1503081 | 500 | 0.7871426 | H-MOR(90) | 100 | 1 | 5 |  | 250 | 20 | Benzene as a starting substrate | 1.025477 | 77.26403 | 8.879661 |  | 23.1828 | 2.191009 | 3.97037 | 2.460281 | 0.3598377 | 2.330225 | 0.5810947 | 0.06508224 | 0.4306221 | 0.2862709 | 2.786325 | 0.7870182 | 0.5768912 | 0 | 43.89497 | 0.05253838 | 0.009533109 | 0.3626594 | 2.220838 | 0.07115765 | 0.09598944 | 0.1577349 | 0.03777744 | 3.6159 | 0.02021776 |  | 0.01188671 | 0.001123414 | 0.002035761 | 0.001261481 | 0.0001845026 | 0.001194796 | 0.0002979496 | 3.337017e-05 | 0.0002207965 | 0.0001467821 | 0.001428656 | 0.0004035345 | 0.0002957943 | 0 | 0.0002332615 | 0.001610146 | 0.009860144 | 0.0003159279 | 0.0004261769 | 0.0007003162 | 0.0001677254 | 0.01605398 | 0.03692805 |  | 0.01188671 | 0.002246829 | 0.004071522 | 0.002522962 | 0.0005535078 | 0.003584388 | 0.0008938488 | 0.0001334807 | 0.0008831861 | 0.0005871283 | 0.00714328 | 0.002421207
53 | Re | 1 | TiO2 | 500 | 0.1505081 | 0.1505081 | 500 | 0.785249 | H-MOR(90) | 100 | 1 | 5 |  | 250 | 20 | Benzene as a starting substrate | 1.029318 | 86.59745 | 8.879661 |  | 20.01463 | 2.356905 | 4.284073 | 2.958938 | 0.392416 | 2.586575 | 0.5850348 | 0.1120001 | 0.5445679 | 0.3728245 | 3.23692 | 0.8839819 | 0.4680749 | 0 | 45.10517 | 0.04665199 | 0.006983297 | 0.3761327 | 2.553197 | 0.08189606 | 0.09502941 | 0.1604763 | 0.03873092 | 3.827587 | 0.01972629 |  | 0.01030071 | 0.001213002 | 0.002204836 | 0.001522843 | 0.0002019604 | 0.001331204 | 0.0003010933 | 5.764185e-05 | 0.0002802667 | 0.0001918774 | 0.001665909 | 0.0004549491 | 0.0002408989 | 0 | 0.0002071269 | 0.001669966 | 0.01133576 | 0.0003636046 | 0.0004219145 | 0.0007124877 | 0.0001719587 | 0.01699384 | 0.03886323 |  | 0.01030071 | 0.002426003 | 0.004409672 | 0.003045687 | 0.0006058811 | 0.003993611 | 0.00090328 | 0.0002305674 | 0.001121067 | 0.0007675098 | 0.008329546 | 0.002729695
54 | Re | 1 | TiO2 | 700 | 0.1500081 | 0.1500081 | 500 | 0.6780633 | H-MOR(90) | 100 | 1 | 5 |  | 250 | 20 | Benzene as a starting substrate | 1.188068 | 57.70238 | 8.879661 |  | 12.72043 | 0.548001 | 0.782268 | 0.5039826 | 0.03483225 | 0.2412967 | 0.05432711 | 0.005055834 | 0.0450386 | 0.02403761 | 0.08367305 | 0 | 0.32316 | 0 | 35.96361 | 0.03523839 | 0.005604685 | 0.1076518 | 2.299491 | 0.04743802 | 0.02157187 | 0.02974569 | 0.008896253 | 3.744707 | 0.008936023 |  | 0.007556371 | 0.0003255313 | 0.0004646938 | 0.0002993829 | 2.069154e-05 | 0.0001433384 | 3.227215e-05 | 3.003337e-06 | 2.675446e-05 | 1.427916e-05 | 4.970464e-05 | 0 | 0.000191968 | 0 | 0.0001564525 | 0.0004779559 | 0.01020935 | 0.0002106168 | 9.577543e-05 | 0.0001320658 | 3.949786e-05 | 0.01662587 | 0.01074916 |  | 0.007556371 | 0.0006510625 | 0.0009293876 | 0.0005987657 | 6.207462e-05 | 0.0004300153 | 9.681646e-05 | 1.201335e-05 | 0.0001070178 | 5.711664e-05 | 0.0002485232 | 0
55 | Re | 1 | TiO2 | 500 | 0.1501081 | 0.1501081 | 500 | 0.6904191 | H-MOR(90) | 100 | 1 | 5 |  | 250 | 20 | Benzene as a starting substrate | 1.167584 | 62.78174 | 8.879661 |  | 19.86957 | 0.6053084 | 0.8711468 | 0.5588441 | 0.04521813 | 0.2671753 | 0.06600279 | 0.006390735 | 0.03617369 | 0.02886088 | 0.08178122 | 0.06082505 | 0.3612544 | 0 | 44.24592 | 0.04870147 | 0.001281579 | 0.2006982 | 2.093533 | 0.04467087 | 0.0464441 | 0.08927959 | 0.02030362 | 3.855202 | 0.01313374 |  | 0.0115997 | 0.0003533742 | 0.0005085686 | 0.0003262488 | 2.639799e-05 | 0.0001559748 | 3.853191e-05 | 3.730861e-06 | 2.111791e-05 | 1.684875e-05 | 4.774323e-05 | 3.550919e-05 | 0.0002108974 | 0 | 0.0002162263 | 0.0008910659 | 0.009294931 | 0.0001983311 | 0.000206204 | 0.0003963862 | 9.014464e-05 | 0.01711644 | 0.01525735 |  | 0.0115997 | 0.0007067485 | 0.001017137 | 0.0006524976 | 7.919396e-05 | 0.0004679245 | 0.0001155957 | 1.492344e-05 | 8.447165e-05 | 6.739501e-05 | 0.0002387162 | 0.0002130551
56 | Re | 1 | TiO2 | 300 | 0.1501081 | 0.1501081 | 500 | 0.6691416 | H-MOR(90) | 100 | 1 | 5 |  | 250 | 20 | Benzene as a starting substrate | 1.204711 | 69.87214 | 8.879661 |  | 9.079269 | 0.4077828 | 0.8416587 | 0.4331527 | 0.01845533 | 0.1735015 | 0.06016994 | 0.00524726 | 0.02655673 | 0.0172619 | 0.2337944 | 0.04160325 | 0.1973703 | 0 | 38.51794 | 0 | 0.0011858 | 0.02925886 | 2.017104 | 0.001779469 | 0.005208087 | 0.01972548 | 0.002545828 | 5.289188 | 0.006829781 |  | 0.005468949 | 0.0002456303 | 0.0005069779 | 0.000260912 | 1.111667e-05 | 0.0001045096 | 3.624371e-05 | 3.160717e-06 | 1.599659e-05 | 1.03978e-05 | 0.0001408274 | 2.505995e-05 | 0.0001188871 | 0 | 0 | 0.0001299044 | 0.008955598 | 7.900542e-06 | 2.312303e-05 | 8.757777e-05 | 1.130305e-05 | 0.0234831 | 0.008924316 |  | 0.005468949 | 0.0004912605 | 0.001013956 | 0.000521824 | 3.335002e-05 | 0.0003135289 | 0.0001087311 | 1.264287e-05 | 6.398638e-05 | 4.159121e-05 | 0.0007041368 | 0.0001503597
57 | Re | 1 | TiO2 | 500 | 0.1503081 | 0.1503081 | 500 | 0.7930833 | H-MOR(90) | 100 | 1 | 5 |  | 250 | 50 | Benzene as a starting substrate | 1.017795 | 75.42288 | 8.879661 |  | 33.74101 | 2.739285 | 6.186935 | 4.530756 | 0.3369753 | 2.724599 | 0.7616685 | 0.05257388 | 0.4244677 | 0.2571662 | 1.703171 | 0.4803843 | 1.072531 | 0 | 53.94767 | 0.05162331 | 0.006211816 | 0.695892 | 1.711226 | 0.1513095 | 0.2226965 | 0.2455041 | 0.07638199 | 1.569289 | 0.01097977 |  | 0.006868288 | 0.0005576063 | 0.001259407 | 0.0009222766 | 6.859438e-05 | 0.0005546169 | 0.0001550446 | 1.070189e-05 | 8.640425e-05 | 5.234852e-05 | 0.0003466959 | 9.778658e-05 | 0.0002183235 | 0 | 9.167949e-05 | 0.001235857 | 0.003039021 | 0.0002687155 | 0.0003954938 | 0.0004359986 | 0.0001356492 | 0.00278695 | 0.01759965 |  | 0.006868288 | 0.001115213 | 0.002518814 | 0.001844553 | 0.0002057831 | 0.001663851 | 0.0004651337 | 4.280756e-05 | 0.000345617 | 0.0002093941 | 0.00173348 | 0.0005867195
58 | Re | 1 | TiO2 | 500 | 0.1500081 | 0.1500081 | 500 | 0.8067215 | H-MOR(90) | 100 | 1 | 5 |  | 250 | 40 | Benzene as a starting substrate | 0.9985917 | 69.86102 | 8.879661 |  | 32.79933 | 2.202372 | 4.252308 | 3.088168 | 0.2770527 | 2.119033 | 0.5614829 | 0.05057317 | 0.4024616 | 0.2183816 | 2.08126 | 0.7228375 | 0.7777449 | 0 | 28.84887 | 0.0342059 | 0.009317875 | 0.4981204 | 1.782966 | 0.07513732 | 0.1361079 | 0.2350502 | 0.05182503 | 2.30615 | 0.01217664 |  | 0.008188285 | 0.0005498175 | 0.00106158 | 0.0007709547 | 6.916564e-05 | 0.0005290122 | 0.000140173 | 1.262549e-05 | 0.0001004737 | 5.451851e-05 | 0.0005195823 | 0.0001804549 | 0.0001941624 | 0 | 7.593419e-05 | 0.001105785 | 0.003958033 | 0.0001667985 | 0.0003021481 | 0.0005217915 | 0.0001150472 | 0.005119458 | 0.01951915 |  | 0.008188285 | 0.001099635 | 0.00212316 | 0.001541909 | 0.0002074969 | 0.001587037 | 0.0004205191 | 5.050195e-05 | 0.0004018948 | 0.000218074 | 0.002597912 | 0.001082729
59 | Re | 1 | TiO2 | 500 | 0.1500081 | 0.1500081 | 500 | 0.7885247 | H-MOR(90) | 100 | 1 | 5 |  | 250 | 30 | Benzene as a starting substrate | 1.021636 | 65.7675 | 8.879661 |  | 34.28425 | 2.213719 | 4.222321 | 3.241459 | 0.2579606 | 2.002876 | 0.4894331 | 0.04638369 | 0.3365484 | 0.1946807 | 1.628148 | 0.5233858 | 0.8357397 | 0 | 43.20484 | 0.03872333 | 0.004249988 | 0.447524 | 1.869524 | 0.07664555 | 0.1365665 | 0.1935095 | 0.04080235 | 2.287246 | 0.01683696 |  | 0.01167534 | 0.0007538717 | 0.001437892 | 0.001103864 | 8.784728e-05 | 0.0006820703 | 0.0001666742 | 1.579575e-05 | 0.00011461 | 6.629763e-05 | 0.0005544583 | 0.0001782366 | 0.0002846073 | 0 | 0.0001146167 | 0.00132462 | 0.005533581 | 0.0002268622 | 0.0004042215 | 0.0005727664 | 0.0001207703 | 0.006769991 | 0.0257049 |  | 0.01167534 | 0.001507743 | 0.002875784 | 0.002207728 | 0.0002635418 | 0.002046211 | 0.0005000226 | 6.3183e-05 | 0.0004584401 | 0.0002651905 | 0.002772291 | 0.00106942
60 | Re | 1 | TiO2 | 500 | 0.149808 | 0.149808 | 500 | 0.8005143 | H-MOR(90) | 100 | 1 | 5 |  | 250 | 12 | Benzene as a starting substrate | 1.004993 | 81.76796 | 8.879661 |  | 14.60962 | 1.325052 | 2.168631 | 1.591713 | 0.1590355 | 1.226696 | 0.2919021 | 0.02723666 | 0.290361 | 0.1829462 | 1.638042 | 1.108801 | 1.027684 | 0 | 35.2761 | 0.01743136 | 0.002972117 | 0.3289725 | 1.687567 | 0.09315359 | 0.06073621 | 0.1495886 | 0.02549412 | 3.353406 | 0.02061913 |  | 0.01223547 | 0.001109723 | 0.001816215 | 0.00133305 | 0.0001331913 | 0.00102735 | 0.0002444663 | 2.281055e-05 | 0.0002431756 | 0.0001532164 | 0.001371851 | 0.0009286141 | 0.0008606794 | 0 | 0.0001289871 | 0.002434304 | 0.01248752 | 0.0006893103 | 0.0004494308 | 0.001106913 | 0.0001886493 | 0.02481426 | 0.03907622 |  | 0.01223547 | 0.002219446 | 0.003632431 | 0.0026661 | 0.000399574 | 0.003082051 | 0.0007333989 | 9.124218e-05 | 0.0009727026 | 0.0006128655 | 0.006859253 | 0.005571685
61 | Re | 1 | TiO2 | 500 | 0.1500081 | 0.1500081 | 500 | 0.7627185 | H-MOR(90) | 100 | 1 | 5 |  | 250 | 6 | Benzene as a starting substrate | 1.056203 | 58.83017 | 8.879661 |  | 21.4494 | 2.012276 | 2.07697 | 1.639223 | 0.243005 | 1.292628 | 0.1393852 | 0.03966742 | 0.2754808 | 0.1350876 | 1.249582 | 1.031617 | 0.5329186 | 0 | 30.88196 | 0.01378529 | 0.0008651138 | 0.201488 | 1.743738 | 0.07463608 | 0.02613812 | 0.08797478 | 0.01273901 | 2.811659 | 0.05559908 |  | 0.03775819 | 0.003542286 | 0.003656169 | 0.002885586 | 0.0004277709 | 0.002275462 | 0.0002453651 | 6.982806e-05 | 0.0004849393 | 0.0002377998 | 0.002199686 | 0.001815995 | 0.0009381168 | 0 | 0.0002040145 | 0.002981908 | 0.02580634 | 0.001104572 | 0.0003868294 | 0.001301977 | 0.0001885301 | 0.04161097 | 0.09183674 |  | 0.03775819 | 0.007084572 | 0.007312339 | 0.005771172 | 0.001283313 | 0.006826386 | 0.0007360953 | 0.0002793122 | 0.001939757 | 0.0009511993 | 0.01099843 | 0.01089597
62 | Re | 1 | TiO2 | 500 | 0.1504081 | 0.1504081 | 500 | 0.8099111 | H-MOR(90) | 100 | 1 | 5 |  | 250 | 3 | Benzene as a starting substrate | 0.9973115 | 56.4054 | 8.879661 |  | 17.51929 | 1.579108 | 1.381614 | 1.077713 | 0.181745 | 0.8855927 | 0.07643442 | 0.02324892 | 0.1698683 | 0.1620032 | 0.8165887 | 0.5539319 | 0.3720909 | 0 | 37.81571 | 0.01447783 | 0.00768654 | 0.1345546 | 1.490995 | 0.05464485 | 0.01588914 | 0.05628072 | 0.007739862 | 2.609456 | 0.08120489 |  | 0.05824064 | 0.005249541 | 0.004593 | 0.003582719 | 0.0006041878 | 0.002944039 | 0.0002540964 | 7.728804e-05 | 0.0005647055 | 0.0005385589 | 0.002714644 | 0.001841475 | 0.001236969 | 0 | 0.0004285275 | 0.003982663 | 0.04413177 | 0.001617426 | 0.0004703006 | 0.001665846 | 0.0002290912 | 0.07723694 | 0.1258424 |  | 0.05824064 | 0.01049908 | 0.009186 | 0.007165439 | 0.001812563 | 0.008832118 | 0.0007622892 | 0.0003091522 | 0.002258822 | 0.002154236 | 0.01357322 | 0.01104885
63 | Re | 1 | TiO2 | 500 | 0.1505081 | 0.1505081 | 500 | 0.8351061 | H-MOR(90) | 100 | 1 | 5 |  | 250 | 1 | Benzene as a starting substrate | 0.9678658 | 44.61081 | 8.879661 |  | 9.517568 | 0.816227 | 0.6674584 | 0.4355243 | 0.07790039 | 0.3546714 | 0.0468746 | 0.00970163 | 0.1250856 | 0.110509 | 0.4265743 | 0.3968396 | 0.1375657 | 0 | 23.76762 | 0.004839317 | 0.002918015 | 0.04226229 | 0.8941297 | 0.02002066 | 0.003214856 | 0.01700218 | 0.002024586 | 1.960513 | 0.1256767 |  | 0.09211729 | 0.007899982 | 0.006460102 | 0.00421529 | 0.0007539713 | 0.003432743 | 0.0004536833 | 9.389876e-05 | 0.001210661 | 0.001069579 | 0.004128666 | 0.003840875 | 0.001331452 | 0 | 0.0004297149 | 0.003752748 | 0.07939569 | 0.001777767 | 0.0002854683 | 0.001509736 | 0.0001797764 | 0.1740869 | 0.1963744 |  | 0.09211729 | 0.01579996 | 0.0129202 | 0.008430581 | 0.002261914 | 0.01029823 | 0.00136105 | 0.0003755951 | 0.004842643 | 0.004278317 | 0.02064333 | 0.02304525
64 | Re | 1 | TiO2 | 500 | 0.1499081 | 0.1499081 | 500 | 0.8209181 | H-MOR(90) | 100 | 1 | 5 |  | 150 | 20 | Benzene as a starting substrate | 0.9806683 | 26.56101 | 8.879661 |  | 1.353873 | 0.03752277 | 0.01189589 | 0.01668881 | 0 | 0.01265483 | 0 | 0 | 0 | 0 | 0 | 0 | 0.008754731 | 0 | 28.44562 | 0.005501997 | 0.4783728 | 0.00284577 | 0.1709066 | 0 | 0.0005128633 | 0.002332906 | 0 | 0.4353703 | 0.0007024699 |  | 0.00066385 | 1.839869e-05 | 5.83296e-06 | 8.183095e-06 | 0 | 6.205096e-06 | 0 | 0 | 0 | 0 | 0 | 0 | 4.292743e-06 | 0 | 2.442794e-05 | 1.263474e-05 | 0.0007587965 | 0 | 2.277026e-06 | 1.035771e-05 | 0 | 0.00193297 | 0.0007472948 |  | 0.00066385 | 3.679739e-05 | 1.166592e-05 | 1.636619e-05 | 0 | 1.861529e-05 | 0 | 0 | 0 | 0 | 0 | 0
65 | Re | 1 | TiO2 | 500 | 0.1502081 | 0.1502081 | 500 | 0.7876022 | H-MOR(90) | 100 | 1 | 5 |  | 200 | 20 | Benzene as a starting substrate | 1.024197 | 48.88007 | 8.879661 |  | 7.220415 | 0.647824 | 0.4208607 | 0.4989378 | 0.2312102 | 0.4684838 | 0.01200891 | 0.1285124 | 0.3741343 | 0 | 1.07626 | 0.443188 | 0.1134341 | 0 | 36.35004 | 0.006432364 | 0.4186327 | 0.07297958 | 0.8214823 | 0.03112931 | 0.00328268 | 0.03787667 | 0.0006909141 | 1.488917 | 0.005900313 |  | 0.003697562 | 0.0003317496 | 0.0002155221 | 0.0002555052 | 0.0001184024 | 0.0002399098 | 6.149745e-06 | 6.581097e-05 | 0.0001915936 | 0 | 0.0005511511 | 0.0002269558 | 5.808939e-05 | 0 | 2.855861e-05 | 0.000324017 | 0.003647242 | 0.0001382089 | 1.457454e-05 | 0.000168166 | 3.067541e-06 | 0.006610541 | 0.01154361 |  | 0.003697562 | 0.0006634992 | 0.0004310441 | 0.0005110104 | 0.0003552071 | 0.0007197293 | 1.844923e-05 | 0.0002632439 | 0.0007663743 | 0 | 0.002755756 | 0.001361735
66 | Re | 1 | TiO2 | 500 | 0.149808 | 0.149808 | 500 | 0.8066801 | H-MOR(90) | 100 | 1 | 5 |  | 220 | 20 | Benzene as a starting substrate | 0.9973115 | 59.97712 | 8.879661 |  | 15.51696 | 1.278559 | 0.8702066 | 0.8659226 | 0.2089311 | 0.8021688 | 0.03077857 | 0.03050775 | 0.1819734 | 0.08874528 | 0.7407094 | 0.2230886 | 0.2537344 | 0 | 39.21457 | 0.06218463 | 0.03308114 | 0.3315798 | 0.9430318 | 0.012835 | 0.2124207 | 0.1012491 | 0.005074983 | 2.1039 | 0.01039126 |  | 0.00773762 | 0.0006375607 | 0.0004339335 | 0.0004317973 | 0.0001041847 | 0.0004000061 | 1.534791e-05 | 1.521286e-05 | 9.074209e-05 | 4.425334e-05 | 0.000369359 | 0.0001112444 | 0.0001265261 | 0 | 0.0002760892 | 0.001472158 | 0.004186902 | 5.698522e-05 | 0.0009431121 | 0.0004495287 | 2.253207e-05 | 0.00934096 | 0.01541791 |  | 0.00773762 | 0.001275121 | 0.000867867 | 0.0008635945 | 0.0003125541 | 0.001200018 | 4.604373e-05 | 6.085146e-05 | 0.0003629683 | 0.0001770134 | 0.001846795 | 0.0006674664
67 | Re | 1 | TiO2 | 500 | 0.1502081 | 0.1502081 | 500 | 0.8247143 | H-MOR(90) | 100 | 1 | 5 |  | 280 | 20 | Benzene as a starting substrate | 0.9781078 | 86.62174 | 8.879661 |  | 33.74966 | 2.461257 | 6.239222 | 3.109759 | 0.5821393 | 4.419994 | 1.670517 | 0.1528762 | 0.6217763 | 0.5494946 | 0.6929545 | 0 | 0.7404381 | 0 | 59.19013 | 0.09663501 | 0 | 1.434203 | 3.602333 | 0.1711459 | 0.6196981 | 0.4518419 | 0.1915173 | 6.512922 | 0.026531 |  | 0.0165054 | 0.001203688 | 0.003051316 | 0.00152084 | 0.0002846975 | 0.002161615 | 0.0008169727 | 7.476469e-05 | 0.0003040821 | 0.0002687325 | 0.0003388921 | 0 | 0.0003621142 | 0 | 0.0004290431 | 0.006367619 | 0.01599375 | 0.0007598589 | 0.002751354 | 0.002006101 | 0.0008503043 | 0.02891627 | 0.04213172 |  | 0.0165054 | 0.002407375 | 0.006102632 | 0.003041679 | 0.0008540925 | 0.006484846 | 0.002450918 | 0.0002990588 | 0.001216329 | 0.00107493 | 0.00169446 | 0
68 | Re | 1 | TiO2 | 500 | 0.1507081 | 0.1507081 | 500 | 0.07954942 | H-MOR(90) | 100 | 1 | 5 |  | 250 | 20 | Benzene as a starting substrate | 10.17411 | -120.3049 | 8.879661 |  | 26.40397 | 0.2271253 | 0.1177458 | 0.105325 | 0.01528739 | 0.0532295 | 0.007713463 | 0.001539497 | 0.01076608 | 0.005978151 | 0.02690153 | 0.00445928 | 0.05121967 | 0 | 41.75619 | 0.02317615 | 0.02136397 | 0.04231125 | 1.646716 | 0.0177193 | 0.008206102 | 0.01310019 | 0.003285668 | 3.020556 | 0.137249 |  | 0.1343185 | 0.001155399 | 0.0005989794 | 0.0005357944 | 7.77678e-05 | 0.0002707815 | 3.923882e-05 | 7.831511e-06 | 5.476764e-05 | 3.041119e-05 | 0.0001368496 | 2.268461e-05 | 0.0002605574 | 0 | 0.0001028982 | 0.0001878548 | 0.007311141 | 7.867068e-05 | 3.64337e-05 | 5.816261e-05 | 1.458781e-05 | 0.01341076 | 0.1412546 |  | 0.1343185 | 0.002310798 | 0.001197959 | 0.001071589 | 0.0002333034 | 0.0008123444 | 0.0001177165 | 3.132604e-05 | 0.0002190705 | 0.0001216448 | 0.0006842481 | 0.0001361077
69 | Re | 1 | TiO2 | 500 | 0.1501081 | 0.1501081 | 500 | 0.8000791 | H-MOR(90) | 100 | 2 | 4 |  | 250 | 20 | Benzene as a starting substrate | 1.007553 | 61.99397 | 17.75932 |  | 31.2343 | 1.89692 | 3.180195 | 2.675331 | 0.1996233 | 1.608522 | 0.3248779 | 0.03321904 | 0.2397348 | 0.1553955 | 1.028238 | 0.3159834 | 0.7790826 | 0 | 38.71265 | 0.01585846 | 0.007236174 | 0.1878514 | 1.687149 | 0.08243628 | 0.03091523 | 0.06104152 | 0.01345835 | 1.391292 | 0.02160816 |  | 0.01573511 | 0.0009556241 | 0.001602108 | 0.00134777 | 0.0001005656 | 0.0008103362 | 0.0001636659 | 1.673498e-05 | 0.0001207728 | 7.828464e-05 | 0.0005180022 | 0.0001591851 | 0.0003924837 | 0 | 0.0001408178 | 0.001668057 | 0.01498131 | 0.0007320063 | 0.0002745168 | 0.000542028 | 0.0001195056 | 0.0123542 | 0.03117811 |  | 0.01573511 | 0.001911248 | 0.003204216 | 0.002695539 | 0.0003016967 | 0.002431009 | 0.0004909978 | 6.693993e-05 | 0.0004830913 | 0.0003131386 | 0.002590011 | 0.0009551104
70 | Re | 1 | TiO2 | 500 | 0.1500081 | 0.1500081 | 500 | 0.8108798 | H-MOR(90) | 100 | 1 | 4 |  | 250 | 20 | Benzene as a starting substrate | 0.9934707 | 63.98981 | 8.879661 |  | 25.08573 | 1.843953 | 3.396302 | 2.558039 | 0.1626996 | 1.403127 | 0.355429 | 0.0157962 | 0.2097416 | 0.1429587 | 1.092349 | 0.3156135 | 0.7616738 | 0 | 53.49059 | 0.03093246 | 0 | 0.3175943 | 1.872376 | 0.0794879 | 0.08175795 | 0.1236004 | 0.03274801 | 1.89331 | 0.01817144 |  | 0.01246097 | 0.0009159569 | 0.001687063 | 0.001270669 | 8.081864e-05 | 0.0006969827 | 0.0001765542 | 7.846533e-06 | 0.0001041861 | 7.101262e-05 | 0.0005426084 | 0.0001567764 | 0.0003783503 | 0 | 0.0001373349 | 0.001410065 | 0.008313033 | 0.0003529128 | 0.0003629915 | 0.0005487648 | 0.0001453956 | 0.008405976 | 0.0274573 |  | 0.01246097 | 0.001831914 | 0.003374127 | 0.002541337 | 0.0002424559 | 0.002090948 | 0.0005296625 | 3.138613e-05 | 0.0004167443 | 0.0002840505 | 0.002713042 | 0.0009406582
71 | Re | 1 | TiO2 | 500 | 0.1505081 | 0.1505081 | 500 | 0.8373213 | H-MOR(90) | 100 | 1 | 3 |  | 250 | 20 | Benzene as a starting substrate | 0.9653053 | 58.42281 | 8.879661 |  | 24.60897 | 1.572399 | 3.056291 | 2.235814 | 0.1199781 | 0.9556025 | 0.2565435 | 0.01940131 | 0.1340776 | 0.0957084 | 0.5904614 | 0.1299621 | 0.769298 | 0 | 44.49529 | 0.02451834 | 0.004969536 | 0.2027235 | 1.619867 | 0.05624022 | 0.04829151 | 0.07643797 | 0.02175378 | 2.298481 | 0.0163017 |  | 0.01187759 | 0.0007589226 | 0.001475127 | 0.001079121 | 5.790775e-05 | 0.0004612241 | 0.0001238214 | 9.364094e-06 | 6.471292e-05 | 4.619392e-05 | 0.0002849878 | 6.272658e-05 | 0.0003713037 | 0 | 0.0001088573 | 0.0009000579 | 0.007191937 | 0.000249697 | 0.0002144061 | 0.0003393716 | 9.658311e-05 | 0.01020487 | 0.02271517 |  | 0.01187759 | 0.001517845 | 0.002950254 | 0.002158243 | 0.0001737232 | 0.001383672 | 0.0003714642 | 3.745638e-05 | 0.0002588517 | 0.0001847757 | 0.001424939 | 0.0003763595
72 | Re | 1 | TiO2 | 500 | 0.1504081 | 0.1504081 | 500 | 0.8412276 | H-MOR(90) | 100 | 0.4 | 1.6 |  | 250 | 20 | Benzene as a starting substrate | 0.9601844 | 30.99201 | 3.551864 |  | 23.32223 | 0.8559673 | 1.785988 | 1.02586 | 0.0547239 | 0.4654789 | 0.2794138 | 0.01250843 | 0.06098944 | 0.04770195 | 0.2285826 | 0.05877732 | 0.5561141 | 0 | 6.583367 | 0.1658317 | 0.01561823 | 0.3660226 | 3.790404 | 0.1599684 | 0.154385 | 0.006793714 | 0.04487546 | 3.293705 | 0.01353775 |  | 0.01119682 | 0.0004109432 | 0.0008574391 | 0.0004925073 | 2.627252e-05 | 0.0002234728 | 0.0001341444 | 6.005198e-06 | 2.928055e-05 | 2.290133e-05 | 0.0001097407 | 2.821853e-05 | 0.000266986 | 0 | 0.0002945058 | 0.0006500313 | 0.006731501 | 0.0002840931 | 0.0002741773 | 1.206518e-05 | 7.969578e-05 | 0.005849397 | 0.01682103 |  | 0.01119682 | 0.0008218864 | 0.001714878 | 0.0009850147 | 7.881755e-05 | 0.0006704184 | 0.0004024331 | 2.402079e-05 | 0.0001171222 | 9.160533e-05 | 0.0005487036 | 0.0001693112
73 | Re | 1 | TiO2 | 500 | 0.1505081 | 0.1505081 | 500 | 0.8474365 | H-MOR(90) | 100 | 0.2 | 1.8 |  | 250 | 20 | Benzene as a starting substrate | 0.9537831 | 47.77423 | 1.775932 |  | 18.54263 | 0.8052946 | 1.803398 | 0.9785917 | 0.04888385 | 0.4288475 | 0.02486227 | 0 | 0.07316153 | 0.05191033 | 0.2836539 | 0.1024688 | 0.4587609 | 0 | -20.82391 | 0.008004381 | 0.1058889 | 0.7354439 | 6.016613 | 0.2114186 | 0.1933501 | 0.2734771 | 0.05719815 | 5.944518 | 0.01103703 |  | 0.008842822 | 0.0003840382 | 0.0008600253 | 0.0004666821 | 2.33123e-05 | 0.0002045138 | 1.185661e-05 | 0 | 3.489012e-05 | 2.47556e-05 | 0.0001352722 | 4.886653e-05 | 0.0002187792 | 0 | 7.107619e-06 | 0.0006530493 | 0.005342548 | 0.0001877325 | 0.0001716883 | 0.0002428384 | 5.079002e-05 | 0.005278531 | 0.0141915 |  | 0.008842822 | 0.0007680764 | 0.001720051 | 0.0009333643 | 6.993689e-05 | 0.0006135413 | 3.556982e-05 | 0 | 0.0001395605 | 9.902239e-05 | 0.0006763608 | 0.0002931992
74 | Re | 1 | TiO2 | 500 | 0.1503081 | 0.1503081 | 500 | 0.7156654 | H-MOR(90) | 100 | 0.2 | 1 |  | 250 | 20 | Benzene as a starting substrate | 1.127897 | 31.07994 | 1.775932 |  | 11.30039 | 0.3582635 | 0.8125843 | 0.3876066 | 0.01442383 | 0.1334756 | 0.032785 | 0.001886754 | 0 | 0.005552926 | 0.06590632 | 0.01518283 | 0.2894544 | 0 | 3.099147 | 0.05715552 | 0.089821 | 0.1603418 | 3.643841 | 0.03812901 | 0.0299089 | 0.08350309 | 0.008800773 | 5.323406 | 0.007403548 |  | 0.006372838 | 0.0002020421 | 0.0004582555 | 0.0002185901 | 8.134294e-06 | 7.527331e-05 | 1.848905e-05 | 1.064032e-06 | 0 | 3.131563e-06 | 3.716776e-05 | 8.562332e-06 | 0.0001632373 | 0 | 5.075217e-05 | 0.0001423781 | 0.003235608 | 3.385727e-05 | 2.655809e-05 | 7.414792e-05 | 7.814788e-06 | 0.004727004 | 0.008690298 |  | 0.006372838 | 0.0004040842 | 0.000916511 | 0.0004371801 | 2.440288e-05 | 0.0002258199 | 5.546714e-05 | 4.256128e-06 | 0 | 1.252625e-05 | 0.0001858388 | 5.137399e-05
75 | Re | 1 | TiO2 | 500 | 0.1503081 | 0.1503081 | 500 | 0.8011452 | H-MOR(90) | 100 | 0.2 | 1 |  | 250 | 20 | Benzene as a starting substrate | 1.007553 | 20.73179 | 1.775932 |  | 21.95306 | 0.779212 | 1.851433 | 0.887576 | 0.04120884 | 0.4095807 | 0.1670319 | 0.01162269 | 0.046391 | 0.04970514 | 0.2171856 | 0.05379484 | 0.5296548 | 0 | -25.61671 | 0.1427373 | 0.2397233 | 0.5127884 | 3.88739 | 0.09890598 | 0.1405773 | 0.2395686 | 0.03373646 | 3.942352 | 0.01333386 |  | 0.01105944 | 0.0003925489 | 0.0009327091 | 0.0004471401 | 2.076005e-05 | 0.0002063372 | 8.414679e-05 | 5.855242e-06 | 2.337071e-05 | 2.504029e-05 | 0.000109413 | 2.710059e-05 | 0.0002668277 | 0 | 0.0001267459 | 0.0004553387 | 0.003451871 | 8.782516e-05 | 0.0001248279 | 0.0002127288 | 2.995683e-05 | 0.003500675 | 0.0164647 |  | 0.01105944 | 0.0007850978 | 0.001865418 | 0.0008942803 | 6.228016e-05 | 0.0006190117 | 0.0002524404 | 2.342097e-05 | 9.348282e-05 | 0.0001001612 | 0.0005470651 | 0.0001626035
76 | Re | 1 | TiO2 | 500 | 0.149808 | 0.149808 | 500 | 0.8290287 | H-MOR(90) | 100 | 0 | 5 |  | 250 | 20 | Benzene as a starting substrate | 0.9704263 | 99.88578 | 0 |  | 0 | 0 | 0 | 0 | 0 | 0 | 0 | 0 | 0 | 0 | 0 | 0 | 0 | 16.83679 | [10 empty] | 0 |  | 0 | 0 | 0 | 0 | 0 | 0 | 0 | 0 | 0 | 0 | 0 | 0 | 0 | 0.008169432 | 0 | 0 | 0 | 0 | 0 | 0 | 0 | 0 | 0 |  | 0 | 0 | 0 | 0 | 0 | 0 | 0 | 0 | 0 | 0 | 0 | 0
77 | Re | 1 | TiO2 | 500 | 0.1505081 | 0.1505081 | 500 | 0.8104496 | H-MOR(90) | 100 | 5 | 0 |  | 250 | 20 | Benzene as a starting substrate | 0.9973115 | 19.62364 | 44.39831 |  | 0.8082423 | 0.0186724 | 0.03174088 | 0.01249454 | 0 | 0 | 0 | 0 | 0 | 0 | 0 | 0 | 0.1610378 | 0 | 16.91287 | 0 | 0.03713958 | 0.005865491 | 0.07639275 | 0 | 0.00087546 | 0.0009779172 | 0.004012114 | 0.2203091 | 0.000434404 |  | 0.0004030347 | 9.311098e-06 | 1.582777e-05 | 6.230473e-06 | 0 | 0 | 0 | 0 | 0 | 0 | 0 | 0 | 8.030244e-05 | 0 | 0 | 0.0001302089 | 0.001695854 | 0 | 1.943447e-05 | 2.170893e-05 | 8.906553e-05 | 0.004890676 | 0.0004657734 |  | 0.0004030347 | 1.86222e-05 | 3.165554e-05 | 1.246095e-05 | 0 | 0 | 0 | 0 | 0 | 0 | 0 | 0
78 | Re | 1 | TiO2 | 500 | 0.149408 | 0.149408 | 500 | 0.7569152 | H-MOR(90) | 100 | 1 | 5 |  | 250 | 1 | Benzene as a starting substrate | 1.060044 | 29.7364 | 8.879661 |  | 1.849078 | 0.2736016 | 0.1623309 | 0.1613343 | 0.08070868 | 0.2228193 | 0.08683798 | 0.02546445 | 0.04857601 | 0.03836401 | 0.105935 | 0 | 0.09257607 | 0 | 45.92578 | 0.3569067 | 0.4495847 | 0.04785293 | 9.003052 | 0.00751568 | 0.0006116691 | 0.02561607 | 0.01410952 | 26.80034 | 0.03238487 |  | 0.01960103 | 0.002900296 | 0.001720778 | 0.001710214 | 0.0008555472 | 0.002361982 | 0.0009205203 | 0.0002699342 | 0.0005149268 | 0.0004066752 | 0.001122957 | 0 | 0.0009813467 | 0 | 0.03169211 | 0.004249178 | 0.7994405 | 0.0006673669 | 5.431414e-05 | 0.00227462 | 0.001252877 | 2.379779 | 0.05505869 |  | 0.01960103 | 0.005800592 | 0.003441556 | 0.003420428 | 0.002566642 | 0.007085945 | 0.002761561 | 0.001079737 | 0.002059707 | 0.001626701 | 0.005614787 | 0
79 | Re | 1 | TiO2 | 500 | 0.1505081 | 0.1505081 | 500 | 0.8351061 | H-MOR(90) | 100 | 1 | 5 |  | 250 | 1 | Benzene as a starting substrate | 0.9678658 | 44.61081 | 8.879661 |  | 9.517568 | 0.816227 | 0.6674584 | 0.4355243 | 0.07790039 | 0.3546714 | 0.0468746 | 0.00970163 | 0.1250856 | 0.110509 | 0.4265743 | 0.3968396 | 0.1375657 | 0 | 23.76762 | 0.004839317 | 0.002918015 | 0.04226229 | 0.8941297 | 0.02002066 | 0.003214856 | 0.01700218 | 0.002024586 | 1.960513 | 0.1256767 |  | 0.09211729 | 0.007899982 | 0.006460102 | 0.00421529 | 0.0007539713 | 0.003432743 | 0.0004536833 | 9.389876e-05 | 0.001210661 | 0.001069579 | 0.004128666 | 0.003840875 | 0.001331452 | 0 | 0.0004297149 | 0.003752748 | 0.07939569 | 0.001777767 | 0.0002854683 | 0.001509736 | 0.0001797764 | 0.1740869 | 0.1963744 |  | 0.09211729 | 0.01579996 | 0.0129202 | 0.008430581 | 0.002261914 | 0.01029823 | 0.00136105 | 0.0003755951 | 0.004842643 | 0.004278317 | 0.02064333 | 0.02304525
80 | Re | 1 | TiO2 | 500 | 0.149708 | 0.149708 | 500 | 0.815564 | H-MOR(20) | 100 | 1 | 5 |  | 250 | 1 | Benzene as a starting substrate | 0.9857893 | 19.38278 | 8.879661 |  | 5.083518 | 0.3008745 | 0.1663182 | 0.1186072 | 0.02930481 | 0.1189346 | 0.05763589 | 0.006764373 | 0.03144099 | 0.06005046 | 0.1103009 | 0.01755332 | 0.1108259 | 0 | 17.9082 | 0 | 0.01898157 | 0.07467058 | 0.8341998 | 0.03936795 | 0.02293985 | 0.009151483 | 0.003211303 | 1.981174 | 0.060146 |  | 0.05011278 | 0.002965989 | 0.001639547 | 0.001169217 | 0.0002888837 | 0.001172444 | 0.0005681685 | 6.668247e-05 | 0.0003099419 | 0.000591971 | 0.001087335 | 0.0001730388 | 0.00109251 | 0 | 0 | 0.006630495 | 0.07407411 | 0.003495741 | 0.002036981 | 0.0008126207 | 0.0002851529 | 0.1759215 | 0.07810006 |  | 0.05011278 | 0.005931978 | 0.003279094 | 0.002338434 | 0.0008666511 | 0.003517333 | 0.001704505 | 0.0002667299 | 0.001239768 | 0.002367884 | 0.005436674 | 0.001038233
81 | Re | 1 | TiO2 | 500 | 0.1499081 | 0.1499081 | 500 | 0.8000296 | H-MOR(90) | 100 | 1 | 5 |  | 250 | 1 | Benzene as a starting substrate | 1.006273 | 24.21416 | 8.879661 |  | 11.10204 | 0.9147398 | 0.6744752 | 0.4547053 | 0.07937636 | 0.366576 | 0.05468083 | 0.01104413 | 0.07805251 | 0.05657745 | 0.4229094 | 0.1911033 | 0.1461419 | 0 | 17.6484 | 0.003940623 | 0.002090947 | 0.03598281 | 0.9364711 | 0.01708313 | 0.003326007 | 0.01443966 | 0.001134011 | 2.392995 | 0.1449665 |  | 0.1117168 | 0.009204781 | 0.006787063 | 0.004575578 | 0.000798743 | 0.003688756 | 0.0005502386 | 0.0001111341 | 0.0007854214 | 0.0005693237 | 0.004255624 | 0.001923021 | 0.001470587 | 0 | 0.000349914 | 0.003195152 | 0.08315546 | 0.001516924 | 0.0002953382 | 0.001282193 | 0.0001006964 | 0.2124899 | 0.2066446 |  | 0.1117168 | 0.01840956 | 0.01357413 | 0.009151155 | 0.002396229 | 0.01106627 | 0.001650716 | 0.0004445364 | 0.003141686 | 0.002277295 | 0.02127812 | 0.01153813
82 | Re | 1 | TiO2 | 500 | 0.149508 | 0.149508 | 500 | 0.8123643 | H-MOR(220) | 100 | 1 | 5 |  | 250 | 1 | Benzene as a starting substrate | 0.9883498 | 21.61259 | 8.879661 |  | 4.688716 | 0.720949 | 0.2931001 | 0.296212 | 0.2317854 | 0.239441 | 0.008873611 | 0.04855802 | 0.1427237 | 0.01585132 | 0.4281572 | 0.2732495 | 0.03252432 | 0 | 17.29291 | 0.05189678 | 0.1232301 | 0.01626363 | 0.5628903 | 0.01094483 | 0.0005837484 | 0.004403748 | 0.0003312971 | 1.297606 | 0.07301549 |  | 0.04634091 | 0.007125498 | 0.002896854 | 0.002927611 | 0.002290851 | 0.002366514 | 8.770232e-05 | 0.000479923 | 0.00141061 | 0.0001566665 | 0.004231691 | 0.002700661 | 0.000321454 | 0 | 0.004608258 | 0.001444155 | 0.04998275 | 0.0009718641 | 5.183488e-05 | 0.0003910379 | 2.941806e-05 | 0.115223 | 0.1320273 |  | 0.04634091 | 0.014251 | 0.005793708 | 0.005855222 | 0.006872553 | 0.007099542 | 0.0002631069 | 0.001919692 | 0.005642438 | 0.0006266659 | 0.02115845 | 0.01620396
83 | Re | 1 | TiO2 | 500 | 0.149708 | 0.149708 | 500 | 0.7762475 | Na-MFI(90) | 100 | 1 | 5 |  | 250 | 20 | Benzene as a starting substrate | 1.035719 | -2.168659 | 8.879661 |  | 0.1287191 | 0.01824351 | 0.01848959 | 0.01887355 | 0 | 0.02021606 | 0 | 0 | 0 | 0 | 0 | 0 | 0.01036062 | 0 | 46.74674 | 0 | 1.830096 | 0.0592389 | 3.324962 | 0.04401425 | 0.01049876 | 0.003188586 | 0.001537296 | 3.142028 | 0.0001059239 |  | 6.665838e-05 | 9.447575e-06 | 9.575007e-06 | 9.773846e-06 | 0 | 1.046908e-05 | 0 | 0 | 0 | 0 | 0 | 0 | 5.365344e-06 | 0 | 0 | 0.0002630107 | 0.01476227 | 0.0001954158 | 4.661273e-05 | 1.415678e-05 | 6.825333e-06 | 0.01395007 | 0.0001556585 |  | 6.665838e-05 | 1.889515e-05 | 1.915001e-05 | 1.954769e-05 | 0 | 3.140723e-05 | 0 | 0 | 0 | 0 | 0 | 0
84 | Re | 1 | TiO2 | 500 | 0.149408 | 0.149408 | 500 | 0.8480728 | NH4-MFI(90) | 100 | 1 | 5 |  | 250 | 20 | Benzene as a starting substrate | 0.9461017 | 48.91243 | 8.879661 |  | 9.719816 | 1.393955 | 1.030809 | 0.8727897 | 0.01445189 | 1.209815 | 0.6693969 | 0.02197687 | 0 | 3.087608 | 0.01995942 | 0 | 1.116354 | 0.2943393 | 37.12638 | 0 | 0.3050101 | 1.30264 | 1.878767 | 0.4987666 | 0.555802 | 0.1254525 | 0.1226192 | 2.914038 | 0.00853411 |  | 0.004597967 | 0.0006594116 | 0.0004876253 | 0.0004128739 | 6.836479e-06 | 0.0005723038 | 0.0003166588 | 1.039618e-05 | 0 | 0.001460595 | 9.441821e-06 | 0 | 0.0005280922 | 0.0001392374 | 0 | 0.005783503 | 0.008341408 | 0.002214439 | 0.002467667 | 0.000556988 | 0.0005444084 | 0.01293784 | 0.01633636 |  | 0.004597967 | 0.001318823 | 0.0009752505 | 0.0008257478 | 2.050944e-05 | 0.001716911 | 0.0009499763 | 4.15847e-05 | 0 | 0.005842382 | 4.72091e-05 | 0
85 | Re | 1 | TiO2 | 500 | 0.1500081 | 0.1500081 | 500 | 0.8036306 | H-MOR(90) | 100 | 1 | 5 |  | 250 | 20 | Benzene as a starting substrate | 1.002432 | 49.76926 | 8.879661 |  | 17.27503 | 1.164695 | 1.492928 | 1.171875 | 0.09349207 | 0.6284889 | 0.1397521 | 0.01243017 | 0.1277791 | 0.06585972 | 0.323229 | 0 | 0.8403067 | 0 | 30.64219 | 0.01028145 | 0.002733646 | 0.2469646 | 2.016919 | 0.06782454 | 0.06676749 | 0.08742339 | 0.02494918 | 4.164133 | 0.01127514 |  | 0.008658525 | 0.0005837642 | 0.0007482797 | 0.0005873627 | 4.685974e-05 | 0.0003150089 | 7.004601e-05 | 6.230204e-06 | 6.404495e-05 | 3.300996e-05 | 0.0001620076 | 0 | 0.0004211754 | 0 | 4.564791e-05 | 0.001096481 | 0.008954778 | 0.0003011295 | 0.0002964364 | 0.000388145 | 0.0001107701 | 0.01848805 | 0.01501626 |  | 0.008658525 | 0.001167528 | 0.001496559 | 0.001174725 | 0.0001405792 | 0.0009450266 | 0.000210138 | 2.492082e-05 | 0.0002561798 | 0.0001320398 | 0.0008100381 | 0
86 | Re | 1 | TiO2 | 500 | 0.1530082 | 0.1530082 |  | 0.8176148 | H-MOR(90) | 100 | 1 | 5 |  | 250 | 20 | Benzene as a starting substrate | 1.004993 | 35.74729 | 8.879661 |  | 6.113044 | 0.235015 | 0.3492341 | 0.2282611 | 0.02440584 | 0.1161214 | 0.04234394 | 0.006027835 | 0.01281813 | 0.006148226 | 0.01455031 | 0 | 5.215464 | 0 | 22.74452 | 0.0107384 | 0.00640747 | 0.3033084 | 1.987181 | 0.1851719 | 0.03544189 | 0.06941578 | 0.0132788 | 5.729175 | 0.00359183 |  | 0.003071783 | 0.0001180942 | 0.0001754889 | 0.0001147004 | 1.226385e-05 | 5.835061e-05 | 2.127768e-05 | 3.028966e-06 | 6.441063e-06 | 3.089462e-06 | 7.311479e-06 | 0 | 0.002620752 | 0 | 4.767669e-05 | 0.001346638 | 0.008822747 | 0.000822132 | 0.000157356 | 0.0003081943 | 5.895563e-05 | 0.02543656 | 0.004250822 |  | 0.003071783 | 0.0002361884 | 0.0003509778 | 0.0002294008 | 3.679155e-05 | 0.0001750518 | 6.383304e-05 | 1.211586e-05 | 2.576425e-05 | 1.235785e-05 | 3.655739e-05 | 0
87 | Re | 1 | TiO2 | 500 | 0.1503081 | 0.1503081 | 500 | 0.835101 | H-MOR(90) | 100 | 1 | 5 |  | 250 | 30 | Benzene as a starting substrate | 0.9665856 | 70.60483 | 8.879661 |  | 33.8261 | 2.774734 | 4.998032 | 3.858785 | 0.3128472 | 3.115363 | 0.06878244 | 0.05167404 | 0.3999372 | 0.245565 | 2.075466 | 0.6150528 | 0.7955508 | 0 | 42.71023 | 0.03172516 | 0.0002262673 | 0.4481346 | 2.046446 | 0.135475 | 0.1177699 | 0.1527859 | 0.04210388 | 2.107568 | 0.01686445 |  | 0.01089861 | 0.000894006 | 0.001610342 | 0.001243282 | 0.0001007979 | 0.001003755 | 2.216137e-05 | 1.664913e-05 | 0.0001288579 | 7.911985e-05 | 0.0006687053 | 0.0001981671 | 0.0002563227 | 0 | 9.39029e-05 | 0.001326428 | 0.00605725 | 0.0004009906 | 0.0003485856 | 0.000452229 | 0.0001246227 | 0.006238163 | 0.02720504 |  | 0.01089861 | 0.001788012 | 0.003220684 | 0.002486564 | 0.0003023936 | 0.003011265 | 6.648412e-05 | 6.65965e-05 | 0.0005154314 | 0.0003164794 | 0.003343527 | 0.001189002
88 | Re | 1 | TiO2 | 500 | 0.1503081 | 0.1503081 | 500 | 0.835101 | H-MOR(90) | 100 | 0.5 | 2.5 |  | 250 | 20 | Benzene as a starting substrate | 0.9665856 | 41.89995 | 4.439831 |  | 14.27141 | 0.9279792 | 2.062706 | 1.070038 | 0.487257 | 0.487257 | 0.2468486 | 0.007841214 | 0.08056707 | 0.03996635 | 0.3431264 | 0 | 0.5122602 | 0 | 64.1759 | 0 | 0 | 0.4260864 | 1.858159 | 0.06569465 | 0.1393988 | 0.1767377 | 0.0442552 | 1.711843 | 0.009677938 |  | 0.006897271 | 0.0004484857 | 0.0009968909 | 0.0005171418 | 0.0002354878 | 0.0002354878 | 0.0001193001 | 3.789602e-06 | 3.893748e-05 | 1.931545e-05 | 0.0001658305 | 0 | 0.0002475716 | 0 | 0 | 0.0009458756 | 0.004124955 | 0.0001458366 | 0.0003094535 | 0.0003923428 | 9.824279e-05 | 0.003800146 | 0.01367046 |  | 0.006897271 | 0.0008969713 | 0.001993782 | 0.001034284 | 0.0007064633 | 0.0007064633 | 0.0003579004 | 1.515841e-05 | 0.0001557499 | 7.726179e-05 | 0.0008291526 | 0
89 | Cu | 34 | ZnO/Al2O3 | 500 | 5.07928 | 0.1493906 | 300 | 78.33616 | H-MOR(90) | 100 | 1 | 5 |  | 250 | 1 | Benzene as a starting substrate | 1.020356 | 40.61671 | 8.879661 |  | 8.365122 | 1.341235 | 0.6563932 | 0.5625658 | 0.3667633 | 0.6138745 | 0.1776021 | 0.09223419 | 0.3282119 | 0.08979123 | 0.07391593 | 0.6194322 | 0.1355337 | 0.5024556 | 35.07801 | 0.08305015 | 0.3027114 | 0.1813979 | 1.472741 | 0.02699494 | 0.06132238 | 0.07555109 | 0.01752952 | 4.132716 | 0.1355761 |  | 0.08535401 | 0.01368537 | 0.006697547 | 0.005740173 | 0.003742291 | 0.006263705 | 0.001812174 | 0.000941117 | 0.00334893 | 0.0009161901 | 0.0007542055 | 0.006320413 | 0.001382926 | 0.005126836 | 0.007374572 | 0.01610752 | 0.1307744 | 0.002397059 | 0.00544522 | 0.006708681 | 0.001556562 | 0.3669712 | 0.2355732 |  | 0.08535401 | 0.02737073 | 0.01339509 | 0.01148035 | 0.01122687 | 0.01879112 | 0.005436521 | 0.003764468 | 0.01339572 | 0.00366476 | 0.003771028 | 0.03792248
90 | Re | 1 | TiO2 | 500 | 0.1505081 | 0.1505081 | 500 | 0.8351061 | H-MOR(90) | 100 | 1 | 5 |  | 250 | 1 | Benzene as a starting substrate | 0.9678658 | 44.61081 | 8.879661 |  | 9.517568 | 0.816227 | 0.6674584 | 0.4355243 | 0.07790039 | 0.3546714 | 0.0468746 | 0.00970163 | 0.1250856 | 0.110509 | 0.4265743 | 0.3968396 | 0.1375657 | 0 | 23.76762 | 0.004839317 | 0.002918015 | 0.04226229 | 0.8941297 | 0.02002066 | 0.003214856 | 0.01700218 | 0.002024586 | 1.960513 | 0.1256767 |  | 0.09211729 | 0.007899982 | 0.006460102 | 0.00421529 | 0.0007539713 | 0.003432743 | 0.0004536833 | 9.389876e-05 | 0.001210661 | 0.001069579 | 0.004128666 | 0.003840875 | 0.001331452 | 0 | 0.0004297149 | 0.003752748 | 0.07939569 | 0.001777767 | 0.0002854683 | 0.001509736 | 0.0001797764 | 0.1740869 | 0.1963744 |  | 0.09211729 | 0.01579996 | 0.0129202 | 0.008430581 | 0.002261914 | 0.01029823 | 0.00136105 | 0.0003755951 | 0.004842643 | 0.004278317 | 0.02064333 | 0.02304525
91 | Cu | 34 | ZnO/Al2O3 | 500 | 5.07588 | 0.1492906 | 300 | 69.4017 | H-MOR(90) | 100 | 1 | 5 |  | 250 | 20 | Benzene as a starting substrate | 1.150941 | 83.38413 | 8.879661 |  | 8.208535 | 1.586663 | 0.9661561 | 1.18012 | 0.6579412 | 0.8792194 | 0.03650002 | 0.2580802 | 0 | 1.172238 | 6.693604 | 4.427128 | 0.2554388 | 5.791093 | 65.06676 | 0.02381435 | 0.6945569 | 1.622024 | 0.6563141 | 0.1949608 | 0.7555784 | 0.483223 | 0.1882622 | 0.6602051 | 0.01500032 |  | 0.00472377 | 0.0009130775 | 0.0005559943 | 0.0006791241 | 0.0003786257 | 0.0005059648 | 2.100468e-05 | 0.0001485175 | 0 | 0.0006745881 | 0.003851972 | 0.002547682 | 0.0001469975 | 0.003332603 | 0.0001057317 | 0.007201514 | 0.002913924 | 0.000865593 | 0.00335464 | 0.002145428 | 0.0008358522 | 0.002931199 | 0.04957532 |  | 0.00472377 | 0.001826155 | 0.001111989 | 0.001358248 | 0.001135877 | 0.001517895 | 6.301405e-05 | 0.0005940702 | 0 | 0.002698352 | 0.01925986 | 0.01528609
92 | Re | 1 | TiO2 | 500 | 0.1505081 | 0.1505081 | 500 | 0.7727543 | H-MOR(90) | 100 | 1 | 5 |  | 230 | 20 | Benzene as a starting substrate | 1.045961 | 70.59744 | 8.879661 |  | 23.08274 | 2.69566 | 2.420744 | 2.133779 | 0.3471037 | 1.644854 | 0.2613712 | 0.05243304 | 0.4306893 | 0.1751696 | 1.901345 | 0.6249372 | 0.4175513 | 0 | 40.24234 | 0.01812357 | 0.05913227 | 0.185206 | 1.585702 | 0.06376229 | 0.01625123 | 0.09824538 | 0.006947152 | 2.161201 | 0.01870744 |  | 0.01207182 | 0.001409777 | 0.001266002 | 0.001115925 | 0.0001815284 | 0.0008602265 | 0.000136692 | 2.742145e-05 | 0.0002252421 | 9.161025e-05 | 0.0009943664 | 0.0003268299 | 0.0002183712 | 0 | 8.046559e-05 | 0.0008222835 | 0.00704025 | 0.0002830938 | 7.215271e-05 | 0.0004361928 | 3.084418e-05 | 0.009595365 | 0.03150048 |  | 0.01207182 | 0.002819555 | 0.002532004 | 0.00223185 | 0.0005445853 | 0.00258068 | 0.000410076 | 0.0001096858 | 0.0009009683 | 0.000366441 | 0.004971832 | 0.00196098
93 | Re | 1 | TiO2 | 500 | 0.1502081 | 0.1502081 | 500 | 0.08102903 | H-MOR(90) | 100 | 1 | 5 |  | 230 | 20 | Benzene as a starting substrate | 9.955191 | 46.12679 | 8.879661 |  | 6.810837 | 0.2730427 | 0.08919395 | 0.1177016 | 0.03175894 | 0.05584255 | 0.03730755 | 0.003876292 | 0.0482022 | 0.006937858 | 0.01616197 | 0 | 0.04482122 | 0 | 45.97361 | 0 | 0.321368 | 0.0478229 | 1.397863 | 0.03139488 | 0.002566856 | 0.01296743 | 0.0008937282 | 1.907508 | 0.03728648 |  | 0.03390159 | 0.001359096 | 0.0004439714 | 0.0005858711 | 0.0001580831 | 0.0002779616 | 0.0001857019 | 1.929461e-05 | 0.0002399311 | 3.453385e-05 | 8.044774e-05 | 0 | 0.0002231019 | 0 | 0 | 0.0002123256 | 0.006206273 | 0.000139388 | 1.13964e-05 | 5.757319e-05 | 3.968002e-06 | 0.008469011 | 0.04212199 |  | 0.03390159 | 0.002718193 | 0.0008879429 | 0.001171742 | 0.0004742494 | 0.0008338848 | 0.0005571058 | 7.717845e-05 | 0.0009597243 | 0.0001381354 | 0.0004022387 | 0
94 | Re | 1 | TiO2 | 500 | 0.149808 | 0.149808 | 500 | 0.7617015 | H-MOR(90) | 100 | 0.2 | 1 |  | 230 | 20 | Benzene as a starting substrate | 1.056203 | 36.26887 | 1.775932 |  | 10.16439 | 0.3175478 | 0.5751343 | 0.2607548 | 0.01498339 | 0.1196751 | 0.02245757 | 0.003826295 | 0.08032332 | 0.01868091 | 0.1060979 | 0.04717558 | 0.1560403 | 0 | 52.13169 | 0.1371393 | 0.1251812 | 0.1052975 | 1.475945 | 0.03136612 | 0.01144483 | 0.05607235 | 0.006414181 | 1.349588 | 0.006195184 |  | 0.00536783 | 0.0001676975 | 0.0003037292 | 0.000137705 | 7.912749e-06 | 6.320057e-05 | 1.185988e-05 | 2.020672e-06 | 4.241886e-05 | 9.865415e-06 | 5.603043e-05 | 2.491349e-05 | 8.240509e-05 | 0 | 0.0001217751 | 9.350059e-05 | 0.001310589 | 2.785205e-05 | 1.016262e-05 | 4.979035e-05 | 5.695576e-06 | 0.001198389 | 0.007481866 |  | 0.00536783 | 0.0003353949 | 0.0006074584 | 0.0002754099 | 2.373825e-05 | 0.0001896017 | 3.557963e-05 | 8.082686e-06 | 0.0001696754 | 3.946166e-05 | 0.0002801522 | 0.0001494809
95 | Re | 1 | H-MOR(90) | 500 | 0.1499081 | 0.1499081 | 500 | 0.7734603 |  |  | 1 | 5 |  | 250 | 20 | Benzene as a starting substrate | 1.04084 | 54.53244 | 8.879661 |  | 11.4303 | 0.363016 | 0.8721662 | 0.4824706 | 0.01690994 | 0.1544557 | 0.09064942 | 0.01222506 | 0.2328919 | 0.001867533 | 0 | 0 | 1.054414 | 0.1537616 | 17.11436 | 7.905239e-05 | 0 | 0.5158972 | 0.8003589 | 0.09050271 | 0.1738748 | 0.1935229 | 0.05799675 | 9.465036 | 0.007107349 |  | 0.005948555 | 0.0001889207 | 0.0004538927 | 0.0002510873 | 8.800271e-06 | 8.038182e-05 | 4.717576e-05 | 6.362167e-06 | 0.0001212016 | 9.719012e-07 | 0 | 0 | 0.0005487381 | 8.002058e-05 | 3.509792e-07 | 0.002290496 | 0.003553458 | 0.0004018167 | 0.0007719747 | 0.0008592089 | 0.0002574957 | 0.04202315 | 0.008659572 |  | 0.005948555 | 0.0003778415 | 0.0009077854 | 0.0005021746 | 2.640081e-05 | 0.0002411455 | 0.0001415273 | 2.544867e-05 | 0.0004848063 | 3.887605e-06 | 0 | 0
96 | Re | 5 | TiO2 | 500 | 0.1515081 | 0.03030163 | 500 | 0.8189886 | H-MOR(90) | 100 | 1 | 5 |  | 250 | 20 | Benzene as a starting substrate | 0.9934707 | 35.63616 | 8.879661 |  | 16.39954 | 1.970393 | 1.887332 | 1.8211 | 0.2048972 | 1.246032 | 0.1977278 | 0.03407061 | 0.3232946 | 0.1500268 | 1.588539 | 0.6004016 | 0.8275511 | 0.3893333 | 47.73262 | 0.167056 | 0.0006901346 | 1.325482 | 19.44955 | 0.6141415 | 0.4646951 | 0.1253606 | 0.1212846 | 0.1989989 | 0.01312541 |  | 0.00814623 | 0.0009787641 | 0.0009375045 | 0.0009046046 | 0.0001017797 | 0.0006189484 | 9.82184e-05 | 1.692408e-05 | 0.0001605918 | 7.452362e-05 | 0.0007890836 | 0.0002982407 | 0.0004110739 | 0.0001933956 | 0.0007417002 | 0.005884915 | 0.08635272 | 0.002726684 | 0.002063168 | 0.0005565798 | 0.0005384831 | 0.0008835214 | 0.02298784 |  | 0.00814623 | 0.001957528 | 0.001875009 | 0.001809209 | 0.0003053391 | 0.001856845 | 0.0002946552 | 6.769631e-05 | 0.0006423674 | 0.0002980945 | 0.003945418 | 0.001789444
97 | Re | 10 | TiO2 | 500 | 0.1530082 | 0.01530082 | 500 | 0.826033 | H-MOR(90) | 100 | 1 | 5 |  | 250 | 20 | Benzene as a starting substrate | 0.994751 | 29.45942 | 8.879661 |  | 17.04474 | 1.295123 | 1.404778 | 1.475341 | 0.120486 | 0.8131366 | 0.1212294 | 0.02527674 | 0.1461897 | 0.09352016 | 0.6225666 | 0.08807819 | 0.644273 | 0.9652731 | 50.1013 | 0.08777067 | 0.009097253 | 1.069487 | 22.59924 | 0.5206453 | 0.3775511 | 0.08427595 | 0.08701434 | 0.1028164 | 0.01156421 |  | 0.008477637 | 0.0006441623 | 0.0006987022 | 0.0007337987 | 5.992678e-05 | 0.0004044342 | 6.029651e-05 | 1.257203e-05 | 7.271119e-05 | 4.651463e-05 | 0.0003096494 | 4.380793e-05 | 0.0003204456 | 0.0004801032 | 0.0003896869 | 0.00474834 | 0.1003368 | 0.002311577 | 0.001676263 | 0.0003741709 | 0.0003863289 | 0.0004564875 | 0.01654322 |  | 0.008477637 | 0.001288325 | 0.001397404 | 0.001467597 | 0.0001797803 | 0.001213303 | 0.0001808895 | 5.028812e-05 | 0.0002908448 | 0.0001860585 | 0.001548247 | 0.0002628476
98 | Re | 20 | TiO2 | 500 | 0.1480079 | 0.007400397 | 500 | 0.8042135 | H-MOR(90) | 100 | 1 | 5 |  | 250 | 20 | Benzene as a starting substrate | 0.9883498 | 27.46055 | 8.879661 |  | 15.81219 | 0.9063157 | 1.344558 | 1.321483 | 0.07490704 | 0.545134 | 0.1242284 | 0.01299049 | 0.08656656 | 0.06137042 | 0.1753875 | 0 | 0.5879131 | 1.014772 | 44.83499 | 0.0972222 | 0.006004949 | 0.7503125 | 16.94793 | 0.3584946 | 0.263099 | 0.07203643 | 0.0566825 | 0.09865561 | 0.01011335 |  | 0.007813986 | 0.0004478785 | 0.0006644469 | 0.0006530437 | 3.701718e-05 | 0.0002693915 | 6.139057e-05 | 6.419572e-06 | 4.277902e-05 | 3.032772e-05 | 8.667208e-05 | 0 | 0.0002905319 | 0.0005014747 | 0.0004316501 | 0.003331261 | 0.07524596 | 0.001591655 | 0.001168115 | 0.0003198296 | 0.0002516607 | 0.0004380142 | 0.01319959 |  | 0.007813986 | 0.0008957569 | 0.001328894 | 0.001306087 | 0.0001110515 | 0.0008081745 | 0.0001841717 | 2.567829e-05 | 0.0001711161 | 0.0001213109 | 0.0004333604 | 0
99 | Re | 1 | H-MOR(90) | 500 | 0.1503081 | 0.1503081 | 200 | 0.7736211 | H-MOR(90) | 100 |  | 6 |  | 250 | 20 | Benzene as a starting substrate | 1.0434 | 70.17255 | 0 |  | 0 | 0 | 0 | 0 | 0 | 0 | 0 | 0 | 0 | 0 | 0 | 0 | 0 | 42.19921 | 100 | 0.1826181 | 0 | 0 | 0 | 0 | 0 | 0 | 0 | 0 | 0 |  | 0 | 0 | 0 | 0 | 0 | 0 | 0 | 0 | 0 | 0 | 0 | 0 | 0 | 0.02201534 | 0 | 0 | 0 | 0 | 0 | 0 | 0 | 0 | 0 |  | 0 | 0 | 0 | 0 | 0 | 0 | 0 | 0 | 0 | 0 | 0 | 0
100 | Re | 20 | TiO2 | 500 | 0.149808 | 0.007490402 | 200 | 0.8301239 | H-MOR(90) | 100 | 1 | 5 |  | 250 | 20 | Benzene as a starting substrate | 0.9691461 | 9.986839 | 8.879661 |  | 6.08653 | 0.09900026 | 0.1315118 | 0.1045332 | 0.008002092 | 0.03002472 | 0.004178472 | 0.0137065 | 0.01414392 | 0.001929217 | 0.0310823 | 0 | 0.2154688 | 0 | 26.13767 | 0.4002726 | 0.005406623 | 0.006325 | 1.758859 | 0 | 0.001389696 | 0.004547475 | 0.0003878303 | 5.652454 | 0.003161666 |  | 0.002949369 | 4.797286e-05 | 6.372709e-05 | 5.065398e-05 | 3.877598e-06 | 1.454917e-05 | 2.024775e-06 | 6.641803e-06 | 6.853762e-06 | 9.348467e-07 | 1.506165e-05 | 0 | 0.0001044104 | 0 | 0.001777142 | 2.808193e-05 | 0.007809038 | 0 | 6.170013e-06 | 2.019002e-05 | 1.721901e-06 | 0.02509594 | 0.003468461 |  | 0.002949369 | 9.594572e-05 | 0.0001274542 | 0.000101308 | 1.163279e-05 | 4.364751e-05 | 6.074325e-06 | 2.656721e-05 | 2.741505e-05 | 3.739387e-06 | 7.530823e-05 | 0
101 | Re | 1 | TiO2 | 500 | 0.149808 | 0.149808 | 500 | 0.08040995 | H-MOR(90) | 100 | 1 | 5 |  | 250 | 87 | Benzene as a starting substrate | 10.00512 | -44.68104 | 8.879661 |  | 19.16703 | 1.156076 | 0.549351 | 0.5568837 | 0.1086754 | 0.3004231 | 0.2882832 | 0.008587155 | 0.06525714 | 0.04057063 | 0.07293077 | 0.008080524 | 0.388145 | 0 | 62.92873 | 0 | 0.000206441 | 0.1528629 | 2.299211 | 0.09230176 | 0.02673999 | 0.02207336 | 0.01174776 | 1.470581 | 0.02567079 |  | 0.02204236 | 0.001329503 | 0.0006317613 | 0.000640424 | 0.0001249782 | 0.0003454908 | 0.0003315297 | 9.875348e-06 | 7.504661e-05 | 4.665679e-05 | 8.38714e-05 | 9.292715e-06 | 0.0004463722 | 0 | 0 | 0.0001560196 | 0.002346691 | 9.420786e-05 | 2.729219e-05 | 2.252919e-05 | 1.199036e-05 | 0.00150095 | 0.03065316 |  | 0.02204236 | 0.002659006 | 0.001263523 | 0.001280848 | 0.0003749347 | 0.001036472 | 0.0009945891 | 3.950139e-05 | 0.0003001865 | 0.0001866271 | 0.000419357 | 5.575629e-05
102 | Re | 1 | TiO2 | 500 | 0.149708 | 0.149708 | 500 | 0.08004898 | H-MOR(90) | 100 | 1 | 5 |  | 280 | 87 | Benzene as a starting substrate | 10.04353 | -130.0036 | 8.879661 |  | 27.08187 | 0.3039576 | 0.6379618 | 0.2744739 | 0.0177932 | 0.1288598 | 0.04209701 | 0.003681598 | 0.02309917 | 0.01699625 | 0.0365681 | 0 | 0.2444834 | 0 | 70.65637 | 0.6442989 | 0 | 0.2151794 | 3.877808 | 0.1247985 | 0.05504527 | 0.01953236 | 0.01580329 | 2.908251 | 0.03297897 |  | 0.03126408 | 0.0003508974 | 0.0007364813 | 0.0003168605 | 2.054098e-05 | 0.0001487595 | 4.859799e-05 | 4.250141e-06 | 2.666634e-05 | 1.962096e-05 | 4.221526e-05 | 0 | 0.0002822386 | 0 | 0.0006576041 | 0.000219623 | 0.003957888 | 0.0001273756 | 5.6182e-05 | 1.993572e-05 | 1.612964e-05 | 0.002968308 | 0.03513948 |  | 0.03126408 | 0.0007017948 | 0.001472963 | 0.0006337209 | 6.162294e-05 | 0.0004462784 | 0.000145794 | 1.700057e-05 | 0.0001066654 | 7.848383e-05 | 0.0002110763 | 0
103 | Re | 1 | TiO2 | 500 | 0.1500081 | 0.1500081 | 500 | 0.0802094 | H-MOR(90) | 100 | 1 | 5 |  | 250 | 87 | Benzene as a starting substrate | 10.04353 | -189.8971 | 8.879661 |  | 27.33713 | 0.4200051 | 0.3078854 | 0.2069647 | 0.01613667 | 0.1198335 | 0.1050829 | 0.0003440715 | 0.006412272 | 0.006417357 | 0.0302846 | 0 | 0.1816131 | 0 | 58.80607 | 1.379998 | 0.0001682683 | 0.118259 | 2.437561 | 0.07544509 | 0.02192787 | 0.01218269 | 0.008703374 | 2.222209 | 0.03296644 |  | 0.03155877 | 0.0004848659 | 0.0003554317 | 0.000238926 | 1.862863e-05 | 0.0001383392 | 0.0001213107 | 3.97206e-07 | 7.40251e-06 | 7.40838e-06 | 3.496141e-05 | 0 | 0.0002096594 | 0 | 0.001408496 | 0.0001207012 | 0.002487898 | 7.700309e-05 | 2.23807e-05 | 1.243427e-05 | 8.883105128e-06 | 0.002268099 | 0.03478769 |  | 0.03155877 | 0.0009697318 | 0.0007108634 | 0.000477852 | 5.588588e-05 | 0.0004150175 | 0.0003639322 | 1.588824e-06 | 2.961004e-05 | 2.963352e-05 | 0.000174807 | 0
104 | Re | 1 | TiO2 | 500 | 0.1507081 | 0.1507081 | 500 | 0.07954942 | H-MOR(90) | 100 | 1 | 5 |  | 250 | 20 | Benzene as a starting substrate | 10.17411 | -120.3049 | 8.879661 |  | 26.40397 | 0.2271253 | 0.1177458 | 0.105325 | 0.01528739 | 0.0532295 | 0.007713463 | 0.001539497 | 0.01076608 | 0.005978151 | 0.02690153 | 0.00445928 | 0.05121967 | 0 | 41.75619 | 0.02317615 | 0.02136397 | 0.04231125 | 1.646716 | 0.0177193 | 0.008206102 | 0.01310019 | 0.003285668 | 3.020556 | 0.137249 |  | 0.1343185 | 0.001155399 | 0.0005989794 | 0.0005357944 | 7.77678e-05 | 0.0002707815 | 3.923882e-05 | 7.831511e-06 | 5.476764e-05 | 3.041119e-05 | 0.0001368496 | 2.268461e-05 | 0.0002605574 | 0 | 0.0001028982 | 0.0001878548 | 0.007311141 | 7.867068e-05 | 3.64337e-05 | 5.816261e-05 | 1.458781e-05 | 0.01341076 | 0.1412546 |  | 0.1343185 | 0.002310798 | 0.001197959 | 0.001071589 | 0.0002333034 | 0.0008123444 | 0.0001177165 | 3.132604e-05 | 0.0002190705 | 0.0001216448 | 0.0006842481 | 0.0001361077
105 | Re | 1 | TiO2 | 500 | 0.3000161 | 0.3000161 | 500 | 0.08013789 | H-MOR(90) | 200 | 1 | 5 |  | 250 | 20 | Benzene as a starting substrate | 20.10498 | 18.6347 | 8.879661 |  | 16.89766 | 0.5243982 | 0.2134378 | 0.2337271 | 0.03119356 | 0.09362926 | 0.08069514 | 0.007649073 | 0.01635585 | 0.009084128 | 0.02310114 | 0.03081393 | 0.1265385 | 0 | 63.98583 | 0.1769118 | 0.03838411 | 0.04184636 | 2.129145 | 0.03578156 | 0.001900739 | 0.003585865 | 0.0005781928 | 1.334933 | 0.1825707 |  | 0.1698635 | 0.005271508 | 0.002145581 | 0.002349539 | 0.000313573 | 0.0009412073 | 0.0008111871 | 7.689223e-05 | 0.000164417 | 9.131811e-05 | 0.0002322239 | 0.0003097567 | 0.001272027 | 0 | 0.0007854585 | 0.0001857908 | 0.009453041 | 0.0001588641 | 8.438958e-06 | 1.592063e-05 | 2.567078e-06 | 0.005926876 | 0.1999449 |  | 0.1698635 | 0.01054302 | 0.004291162 | 0.004699078 | 0.0009407189 | 0.002823622 | 0.002433561 | 0.0003075689 | 0.0006576679 | 0.0003652724 | 0.00116112 | 0.00185854
106 | Re | 1 | TiO2 | 500 | 0.149508 | 0.149508 | 500 | 0.04038543 | H-MOR(90) | 100 | 1 | 5 |  | 250 | 20 | Benzene as a starting substrate | 19.88094 | 26.99875 | 8.879661 |  | 17.13225 | 0.3309567 | 0.1513027 | 0.1400421 | 0.01221552 | 0.04944678 | 0.04422106 | 0.0001742432 | 0.006296137 | 0.001380375 | 0.007423623 | 0 | 0.07557693 | 0 | 61.18204 | 0.4080114 | 0.01449044 | 0.03386971 | 1.672668 | 0.03000663 | 0.001373217 | 0.002172254 | 0.0003176014 | 1.671635 | 0.1776929 |  | 0.1703026 | 0.003289864 | 0.00150402 | 0.001392084 | 0.000121428 | 0.0004915242 | 0.0004395781 | 1.732059e-06 | 6.258655e-05 | 1.372158e-05 | 7.379429e-05 | 0 | 0.0007512701 | 0 | 0.001811501 | 0.0001503758 | 0.007426364 | 0.0001332244 | 6.096852e-06 | 9.644439e-06 | 1.410097e-06 | 0.007421777 | 0.1865132 |  | 0.1703026 | 0.006579728 | 0.00300804 | 0.002784168 | 0.0003642839 | 0.001474572 | 0.001318734 | 6.928237e-06 | 0.0002503462 | 5.488631e-05 | 0.0003689714 | 0
107 | Re | 1 | TiO2 | 500 | 0.3006161 | 0.3006161 | 500 | 0.05415747 | H-MOR(90) | 200 | 1 | 5 |  | 250 | 20 | Benzene as a starting substrate | 29.80924 |  | 8.879661 |  | 10.38037 | 0.9309231 | 0.3307506 | 0.3875809 | 0.09260289 | 0.1622468 | 0.1801567 | 0.004478409 | 0.02101565 | 0.00883426 | 0 | 0 | 0.2269753 | 0 | 79.19189 | 0.3725962 | 0.04875496 | 0.07300668 | 2.065063 | 0.03204658 | 0.03904361 | 0.001690856 | 0.0002256303 | 0.6962793 | 0.1862922 |  | 0.1547154 | 0.01387506 | 0.004929713 | 0.005776746 | 0.001380211 | 0.002418227 | 0.002685168 | 6.674898e-05 | 0.0003132304 | 0.0001316713 | 0 | 0 | 0.003382981 | 0 | 0.001654264 | 0.0003241373 | 0.009168529 | 0.0001422814 | 0.000173347 | 7.507115e-06 | 1.001761e-06 | 0.003091362 | 0.2253759 |  | 0.1547154 | 0.02775011 | 0.009859425 | 0.01155349 | 0.004140633 | 0.007254682 | 0.008055504 | 0.0002669959 | 0.001252921 | 0.0005266852 | 0 | 0
108 | Re | 1 | TiO2 | 500 | 0.1504081 | 0.1504081 | 500 | 0.02586589 | H-MOR(90) | 100 | 1 | 5 |  | 250 | 20 | Benzene as a starting substrate | 31.22776 |  | 8.879661 |  | 9.139083 | 0.7506312 | 0.1957873 | 0.2651279 | 0.06778117 | 0.1025225 | 0.118023 | 0.007496143 | 0.01570601 | 0.01001754 | 0.01384173 | 0 | 0.1655069 | 0 | 70.84901 | 0.1672915 | 0.01591333 | 0.02878386 | 1.643231 | 0.02517474 | 0.001116504 | 0.002242706 | 0.0002499068 | 1.119266 | 0.1668502 |  | 0.1426965 | 0.01172026 | 0.003056999 | 0.004139675 | 0.001058327 | 0.001600774 | 0.001842797 | 0.0001170439 | 0.0002452317 | 0.0001564127 | 0.0002161231 | 0 | 0.002584205 | 0 | 0.000742746 | 0.0001277955 | 0.007295666 | 0.0001117716 | 4.95709e-06 | 9.957236e-06 | 1.109544e-06 | 0.004969353 | 0.1971915 |  | 0.1426965 | 0.02344053 | 0.006113998 | 0.008279351 | 0.003174981 | 0.004802321 | 0.00552839 | 0.0004681755 | 0.0009809267 | 0.0006256507 | 0.001080616 | 0
109 | Re | 1 | TiO2 | 500 | 0.149808 | 0.149808 | 500 | 0.02672012 | H-MOR(220) | 100 | 1 | 5 |  | 250 | 20 | Benzene as a starting substrate | 30.10882 |  | 8.879661 |  | 6.427822 | 0.477703 | 0.09839007 | 0.1339287 | 0.06788727 | 0.06775231 | 0.04438399 | 0 | 0.003768789 | 0.003581391 | 0.008136414 | 0 | 0.140237 | 0 | 70.33033 | 0.1117358 | 0.2410104 | 0.02439816 | 1.838004 | 0.02288324 | 0.001067997 | 0.0001070774 | 0.0003398423 | 1.028396 | 0.1103993 |  | 0.09676707 | 0.007191537 | 0.001481204 | 0.002016217 | 0.001022003 | 0.001019971 | 0.0006681748 | 0 | 5.67369e-05 | 5.391573e-05 | 0.0001224889 | 0 | 0.002111186 | 0 | 0.0004960882 | 0.0001083237 | 0.008160428 | 0.0001015977 | 4.741725e-06 | 4.754055e-07 | 1.508842e-06 | 0.004565904 | 0.1273305 |  | 0.09676707 | 0.01438307 | 0.002962409 | 0.004032435 | 0.003066009 | 0.003059913 | 0.002004525 | 0 | 0.0002269476 | 0.0002156629 | 0.0006124446 | 0
110 | Re | 1 | TiO2 | 500 | 0.1506081 | 0.1506081 | 500 | 0.02615008 | H-MOR(90) | 100 | 0.5 | 2.5 |  | 250 | 20 | Benzene as a starting substrate | 30.92946 |  | 4.439831 |  | 3.902507 | 0.2689318 | 0.05478382 | 0.05565872 | 0.04381319 | 0.04503712 | 0.0471248 | 0 | 0 | 0 | 0 | 0 | 0.07246314 | 0 | 59.78744 | 0.1199832 | 0.05500433 | 19.99446 | 1.874997 | 19.99303 | 0.0009702668 | 0.0002698342 | 0.000182974 | 1.535735 | 0.06832096 |  | 0.06035122 | 0.004158957 | 0.000847217 | 0.0008607471 | 0.0006775592 | 0.0006964869 | 0.0007287722 | 0 | 0 | 0 | 0 | 0 | 0.001120623 | 0 | 0.0002663525 | 0.044386 | 0.004162335 | 0.04438284 | 2.15391e-06 | 5.990092e-07 | 4.061867e-07 | 0.003409202 | 0.07839351 |  | 0.06035122 | 0.008317914 | 0.001694434 | 0.001721494 | 0.002032677 | 0.002089461 | 0.002186317 | 0 | 0 | 0 | 0 | 0
111 | Re | 1 | TiO2 | 500 | 1.188193 | 1.188193 | 500 | 0.7371902 | H-MOR(90) | 100 | 0.15 | 0.75 | 1 | 250 | 3 | Benzene as a starting substrate | 8.655742 | -5.664924 | 1.331949 |  | 0.6674002 | 0.01149745 | 0.01715013 | 0.005953318 | 0.004293539 | 0.03446503 | 0.01841607 | 0.002113999 | 0.02339824 | 0.02377227 | 0.009907778 | 0.006274074 | 0.2627954 | 0 | -24.49006 | 0 | 0.03637947 | 0.06467927 | 1.734327 | 0 | 0.01192478 | 0.04918417 | 0.003570316 | 3.103372 | 0.02379296 |  | 0.01925615 | 0.0003317298 | 0.0004948237 | 0.0001717679 | 0.0001238792 | 0.0009944014 | 0.0005313493 | 6.099409e-05 | 0.000675097 | 0.0006858889 | 0.0002858639 | 0.0001810225 | 0.007582296 | 0 | 0 | 0.000287165 | 0.007700118 | 0 | 5.2944e-05 | 0.0002183694 | 1.58516e-05 | 0.01377844 | 0.03440505 |  | 0.01925615 | 0.0006634597 | 0.0009896474 | 0.0003435359 | 0.0003716376 | 0.002983204 | 0.001594048 | 0.0002439764 | 0.002700388 | 0.002743555 | 0.00142932 | 0.001086135
112 | Re | 1 | TiO2 | 500 | 0.149708 | 0.149708 | 500 | 0.7969343 | H-MOR(90) | 100 | 0.3 | 0.6 | 0.85 | 250 | 20 | Benzene as a starting substrate | 1.008834 | 38.22506 | 2.663898 |  | 10.62266 | 0.3282014 | 0.8207402 | 0.3593299 | 0.02255929 | 0.137796 | 0.05012702 | 0 | 0 | 0 | 0 | 0 | 0.4525879 | 0 | 28.65373 | 0.02368091 | 0 | 0.1679642 | 1.996439 | 0.01329065 | 0.04024529 | 0.1069329 | 0.007495325 | 4.883605 | 0.006225216 |  | 0.005358247 | 0.0001655503 | 0.0004139952 | 0.000181252 | 1.137929e-05 | 6.950662e-05 | 2.528491e-05 | 0 | 0 | 0 | 0 | 0 | 0.000228293 | 0 | 3.154176e-05 | 0.0002237197 | 0.002659155 | 1.770247e-05 | 5.360468e-05 | 0.0001424292 | 9.983392e-06 | 0.006504713 | 0.007198355 |  | 0.005358247 | 0.0003311006 | 0.0008279904 | 0.0003625041 | 3.413786e-05 | 0.0002085198 | 7.585474e-05 | 0 | 0 | 0 | 0 | 0
113 | Re | 1 | TiO2 | 500 | 0.149508 | 0.149508 | 500 | 0.8626482 | H-MOR(90) | 100 | 0.15 | 0.75 | 0.85 | 250 | 3 | Benzene as a starting substrate | 0.9307387 | 20.76003 | 1.331949 |  | 7.013965 | 0.01335778 | 0.004564419 | 0.02367733 | 0.01208118 | 0.01254656 | 0 | 0 | 0 | 0 | 0 | 0 | 0.0003827308 | 0 | 21.87673 | 0.01965099 | 0 | 0.0753673 | 2.683818 | 0.01832132 | 0.008240726 | 0.04880526 | 0 | 5.969415 | 0.02196603 |  | 0.02176056 | 4.1442e-05 | 1.416094e-05 | 7.345804e-05 | 3.748139e-05 | 3.892524e-05 | 0 | 0 | 0 | 0 | 0 | 0 | 1.187408e-06 | 0 | 8.724707e-05 | 0.000334618 | 0.0119157 | 8.134354e-05 | 3.658743e-05 | 0.0002166871 | 0 | 0.02650319 | 0.0222479 |  | 0.02176056 | 8.2884e-05 | 2.832188e-05 | 0.0001469161 | 0.0001124442 | 0.0001167757 | 0 | 0 | 0 | 0 | 0 | 0
114 | Re | 1 | TiO2 | 500 | 0.149108 | 0.149108 | 500 | 0.8049772 | H-MOR(90) | 100 | 0.15 | 0.75 | 0.85 | 220 | 20 | Benzene as a starting substrate | 0.994751 | 18.88664 | 1.331949 |  | 7.248804 | 0.1481334 | 0.2902273 | 0.1225471 | 0.01301749 | 0.07049547 | 0.0214286 | 0.001229722 | 0.007865927 | 0.005266485 | 0.02107066 | 0 | 0.08148346 | 0 | 34.47757 | 0.1009114 | 0 | 0.003478738 | 1.833061 | 0 | 0.003478738 | 0 | 0 | 4.263445 | 0.003954178 |  | 0.003605377 | 7.367793e-05 | 0.000144352 | 6.09519e-05 | 6.47458e-06 | 3.506272e-05 | 1.065806e-05 | 6.116334e-07 | 3.912319e-06 | 2.61942e-06 | 1.048003e-05 | 0 | 4.052788e-05 | 0 | 6.720441e-05 | 2.316751e-06 | 0.001220772 | 0 | 2.316751e-06 | 0 | 0 | 0.002839346 | 0.004400901 |  | 0.003605377 | 0.0001473559 | 0.0002887039 | 0.0001219038 | 1.942374e-05 | 0.0001051882 | 3.197418e-05 | 2.446534e-06 | 1.564928e-05 | 1.047768e-05 | 5.240015e-05 | 0
115 | Re | 1 | TiO2 | 500 | 0.149608 | 0.149608 | 500 | 0.8457746 | H-MOR(90) | 100 | 0.15 | 0.15 | 0.85 | 250 | 20 | Benzene as a starting substrate | 0.9499424 | 25.39563 | 1.331949 |  | 4.809035 | 0.1586016 | 0.3535507 | 0.1515388 | 0.05582948 | 0.04956797 | 0.01316718 | 0 | 0 | 0 | 0 | 0 | 0.2233078 | 0 | 9.853749 | 0.2758633 | 0.003609252 | 0.1180641 | 1.511936 | 0.007482725 | 0.03971865 | 0.06669173 | 0.004171003 | 3.145461 | 0.002655702 |  | 0.002284153 | 7.53312e-05 | 0.0001679264 | 7.197659e-05 | 2.651739e-05 | 2.354336e-05 | 6.254029e-06 | 0 | 0 | 0 | 0 | 0 | 0.0001060648 | 0 | 0.0001837179 | 7.86277e-05 | 0.001006911 | 4.983304e-06 | 2.645161e-05 | 4.4415e-05 | 2.777782e-06 | 0.002094797 | 0.003083566 |  | 0.002284153 | 0.0001506624 | 0.0003358528 | 0.0001439532 | 7.955218e-05 | 7.063008e-05 | 1.876209e-05 | 0 | 0 | 0 | 0 | 0
116 | Re | 1 | TiO2 | 500 | 0.1501081 | 0.1501081 | 500 | 0.8745309 | H-MOR(90) | 100 | 0.15 | 0.3 | 0.85 | 250 | 20 | Benzene as a starting substrate | 0.921777 | 27.64701 | 1.331949 |  | 7.527308 | 0.1358282 | 0.2540315 | 0.1076097 | 0.009556941 | 0.04000504 | 0.01216429 | 0.001076778 | 0.002162941 | 0.001496699 | 0 | 0 | 0.2732746 | 0 | 47.85191 | 0.3026659 | 0.002247063 | 0.15277 | 1.794359 | 0.01345596 | 0.05437088 | 0.08197217 | 0.002970982 | 2.981088 | 0.003729159 |  | 0.00346925 | 6.260167e-05 | 0.0001170802 | 4.959607e-05 | 4.404684e-06 | 1.843786e-05 | 5.606379e-06 | 4.962748e-07 | 9.968744e-07 | 6.898111e-07 | 0 | 0 | 0.0001259491 | 0 | 0.0002015678 | 0.0001017409 | 0.001194997 | 8.961327e-06 | 3.620962e-05 | 5.459139e-05 | 1.978598e-06 | 0.001985329 | 0.004021884 |  | 0.00346925 | 0.0001252033 | 0.0002341603 | 9.919213e-05 | 1.321405e-05 | 5.531359e-05 | 1.681914e-05 | 1.985099e-06 | 3.987498e-06 | 2.759245e-06 | 0 | 0
117 | Re | 1 | TiO2 | 500 | 0.1502081 | 0.1502081 | 500 | 0.7492054 | H-MOR(90) | 100 | 0.15 | 0.75 | 0.85 | 250 | 20 | Benzene as a starting substrate | 1.076687 | 26.62176 | 1.331949 |  | 10.06742 | 0.3808815 | 0.9208445 | 0.4030817 | 0.02354834 | 0.1619627 | 0.05921684 | 0.001488234 | 0.01931087 | 0.01256678 | 0.06595789 | 0 | 0.3565034 | 0 | 29.2461 | 0.2112936 | 0 | 0.2936288 | 3.030423 | 0.04626093 | 0.08157527 | 0.1525156 | 0.01327698 | 3.681572 | 0.006522717 |  | 0.005419728 | 0.000205045 | 0.0004957305 | 0.0002169964 | 1.267709e-05 | 8.719157e-05 | 3.187899e-05 | 8.011811e-07 | 1.039588e-05 | 6.76524e-06 | 3.550799e-05 | 0 | 0.0001919213 | 0 | 0.0001407161 | 0.0001955493 | 0.002018184 | 3.080861e-05 | 5.432706e-05 | 0.0001015715 | 8.842131e-06 | 0.002451833 | 0.007899904 |  | 0.005419728 | 0.0004100901 | 0.000991461 | 0.0004339928 | 3.803127e-05 | 0.0002615747 | 9.563698e-05 | 3.204724e-06 | 4.15835e-05 | 2.706096e-05 | 0.00017754 | 0
118 | Re | 1 | TiO2 | 500 | 0.1503081 | 0.1503081 | 500 | 0.7247141 | H-MOR(90) | 100 | 0.15 | 1.5 | 0.85 | 250 | 20 | Benzene as a starting substrate | 1.113814 | 26.11645 | 1.331949 |  | 11.88297 | 0.5444677 | 1.285183 | 0.569597 | 0.03502149 | 0.2382771 | 0.1087023 | 0 | 0.01500102 | 0.01990937 | 0.06049795 | 0.103006 | 0.3981331 | 0 | 50.61813 | 0.8712314 | 0 | 0.4528513 | 3.688504 | 0.07803897 | 0.1585259 | 0.1935189 | 0.0227676 | 2.307177 | 0.008277104 |  | 0.006617709 | 0.0003032178 | 0.0007157276 | 0.0003172125 | 1.950371e-05 | 0.0001326982 | 6.053704e-05 | 0 | 8.354174e-06 | 1.108767e-05 | 3.369173e-05 | 5.736477e-05 | 0.0002217231 | 0 | 0.0005802179 | 0.0003015875 | 0.00245645 | 5.197197e-05 | 0.0001055742 | 0.0001288787 | 1.516264e-05 | 0.001536521 | 0.01051866 |  | 0.006617709 | 0.0006064357 | 0.001431455 | 0.000634425 | 5.851113e-05 | 0.0003980945 | 0.0001816111 | 0 | 3.34167e-05 | 4.435066e-05 | 0.0001684586 | 0.0003441886
119 | Re | 1 | TiO2 | 500 | 0.149108 | 0.149108 | 500 | 0.6769127 | H-MOR(90) | 100 | 0.15 | 0.75 | 0.85 | 280 | 20 | Benzene as a starting substrate | 1.182947 | 35.5807 | 1.331949 |  | 8.479719 | 0.1961958 | 0.4693964 | 0.1983304 | 0.01180088 | 0.04116173 | 0.01082892 | 0 | 0.00068352 | 0.002236802 | 0.001308756 | 0.006734778 | 0.7626099 | 0 | 34.58764 | 0.04230533 | 0 | 0.5806382 | 3.813666 | 0.06138332 | 0.2144838 | 0.2699667 | 0.03480437 | 5.562225 | 0.005570733 |  | 0.00501553 | 0.0001160446 | 0.0002776356 | 0.0001173072 | 6.979908e-06 | 2.434607e-05 | 6.405017e-06 | 0 | 4.04284e-07 | 1.323009e-06 | 7.740948e-07 | 3.983443e-06 | 0.0004510636 | 0 | 2.817428e-05 | 0.0003866903 | 0.002539805 | 4.087973e-05 | 0.0001428408 | 0.000179791 | 2.317883e-05 | 0.0037043 | 0.006185378 |  | 0.00501553 | 0.0002320892 | 0.0005552712 | 0.0002346144 | 2.093972e-05 | 7.303822e-05 | 1.921505e-05 | 0 | 1.617136e-06 | 5.292036e-06 | 3.870474e-06 | 2.390066e-05
120 | Re | 1 | TiO2 | 500 | 0.1499081 | 0.1499081 | 500 | 0.6696733 | H-MOR(90) | 100 | 0.15 | 0.75 | 0.85 | 250 | 1 | Benzene as a starting substrate | 1.202151 | 28.93354 | 1.331949 |  | 2.724241 | 0.05855839 | 0.1010994 | 0.0432853 | 0.04727904 | 0.03240298 | 0.01731497 | 0 | 0.005770069 | 0 | 0 | 0 | 0.02459895 | 0 | 18.39806 | 0.04828226 | 0 | 0.07589368 | 2.017536 | 0.02346521 | 0.005998818 | 0.03626541 | 0.01016423 | 4.541708 | 0.03642458 |  | 0.03274949 | 0.0007039601 | 0.001215367 | 0.0005203545 | 0.0005683654 | 0.0003895327 | 0.000208152 | 0 | 6.936494e-05 | 0 | 0 | 0 | 0.0002957165 | 0 | 0.0006430952 | 0.001010865 | 0.02687255 | 0.0003125447 | 7.990121e-05 | 0.0004830369 | 0.0001353824 | 0.06049324 | 0.04140446 |  | 0.03274949 | 0.00140792 | 0.002430735 | 0.001040709 | 0.001705096 | 0.001168598 | 0.000624456 | 0 | 0.0002774597 | 0 | 0 | 0
121 | Re | 1 | TiO2 | 500 | 0.1499081 | 0.1499081 | 500 | 0.7772846 | H-MOR(90) | 100 | 0.15 | 0.75 | 0.85 | 160 | 20 | Benzene as a starting substrate | 1.035719 | 28.85817 | 1.331949 |  | 3.494475 | 0.1220312 | 0.04287312 | 0.05049282 | 0.02043861 | 0.02435094 | 0 | 0 | 0 | 0 | 0 | 0 | 0.002184918 | 0 | 10.29869 | 0.1620944 | 0.007532177 | 0.01774246 | 0.4202335 | 0 | 0.01774246 | 0 | 0 | 1.004053 | 0.001944387 |  | 0.001809647 | 6.319501e-05 | 2.220225e-05 | 2.614818e-05 | 1.058433e-05 | 1.261036e-05 | 0 | 0 | 0 | 0 | 0 | 0 | 1.13148e-06 | 0 | 0.0001079507 | 1.181603e-05 | 0.0002798648 | 0 | 1.181603e-05 | 0 | 0 | 0.0006686736 | 0.002102322 |  | 0.001809647 | 0.00012639 | 4.44045e-05 | 5.229637e-05 | 3.175298e-05 | 3.783108e-05 | 0 | 0 | 0 | 0 | 0 | 0
122 | Re | 1 | TiO2 | 500 | 0.149508 | 0.149508 | 500 | 0.7638797 | H-MOR(90) | 100 | 0.15 | 0.75 | 0.85 | 190 | 20 | Benzene as a starting substrate | 1.051082 | 33.56495 | 1.331949 |  | 6.606432 | 0.2977989 | 0.1581227 | 0.1304993 | 0.02916773 | 0.08724782 | 0.01427707 | 0 | 0.002903445 | 0.004997151 | 0.07805649 | 0 | 0.0209267 | 0 | 13.033 | 0.3501423 | 0.008194987 | 0.03052957 | 1.662636 | 0.01971655 | 0.001171759 | 0.009641264 | 0 | 3.101605 | 0.003893997 |  | 0.00347195 | 0.0001565055 | 8.309996e-05 | 6.85827e-05 | 1.532884e-05 | 4.58523e-05 | 7.503186e-06 | 0 | 1.525879e-06 | 2.626207e-06 | 4.102188e-05 | 0 | 1.099784e-05 | 0 | 0.0002331859 | 2.033192e-05 | 0.001107273 | 1.313072e-05 | 7.803618e-07 | 6.420837e-06 | 0 | 0.00206559 | 0.004516097 |  | 0.00347195 | 0.000313011 | 0.0001661999 | 0.0001371654 | 4.598651e-05 | 0.0001375569 | 2.250956e-05 | 0 | 6.103516e-06 | 1.050483e-05 | 0.0002051094 | 0
123 | Re | 1 | TiO2 | 500 | 0.149508 | 0.149508 | 500 | 0.7404313 | H-MOR(90) | 100 | 0.15 | 0.75 | 0.85 | 250 | 10 | Benzene as a starting substrate | 1.084368 | 30.95317 | 1.331949 |  | 9.389745 | 0.1745991 | 0.3718095 | 0.1596968 | 0.01193929 | 0.07277311 | 0.01230146 | 7.276439e-05 | 0 | 0 | 0.01811077 | 0 | 0.1143617 | 0 | 23.87209 | 0.5727201 | 0.009541425 | 0.1072693 | 2.9197 | 0.03336881 | 0.01427458 | 0.05711465 | 0.002511236 | 4.964236 | 0.01107254 |  | 0.01018194 | 0.0001893297 | 0.0004031784 | 0.0001731701 | 1.294659e-05 | 7.891285e-05 | 1.333931e-05 | 7.890339e-08 | 0 | 0 | 1.963875e-05 | 0 | 0.0001240101 | 0 | 0.0007628341 | 0.0001428772 | 0.003888891 | 4.444556e-05 | 1.901302e-05 | 7.607381e-05 | 3.344839e-06 | 0.00661211 | 0.0121274 |  | 0.01018194 | 0.0003786593 | 0.0008063568 | 0.0003463402 | 3.883976e-05 | 0.0002367385 | 4.001793e-05 | 3.156136e-07 | 0 | 0 | 9.819374e-05 | 0
124 | Re | 1 | TiO2 | 500 | 0.149708 | 0.149708 | 500 | 0.7849803 | H-MOR(90) | 100 | 0.15 | 0.75 | 0.85 | 250 | 30 | Benzene as a starting substrate | 1.024197 | 17.43425 | 1.331949 |  | 11.10613 | 0.3400184 | 0.8011138 | 0.342775 | 0.02646919 | 0.1005127 | 0.04682568 | 0.006175536 | 0.009223443 | 0.009328907 | 0.009285689 | 0 | 0.4161259 | 0 | 32.98002 | 0 | 0.01995976 | 0.2802805 | 2.706924 | 0.02112226 | 0.08802015 | 0.1554005 | 0.01573764 | 4.683907 | 0.004369176 |  | 0.003791622 | 0.0001160819 | 0.0002734993 | 0.000117023 | 9.036553e-06 | 3.431492e-05 | 1.598624e-05 | 2.108321e-06 | 3.148873e-06 | 3.184878e-06 | 3.170124e-06 | 0 | 0.0001420649 | 0 | 0 | 0.0001244398 | 0.001201828 | 9.377926e-06 | 3.907946e-05 | 6.899518e-05 | 6.987246e-06 | 0.002079575 | 0.005032463 |  | 0.003791622 | 0.0002321638 | 0.0005469987 | 0.000234046 | 2.710966e-05 | 0.0001029447 | 4.795871e-05 | 8.433284e-06 | 1.259549e-05 | 1.273951e-05 | 1.585062e-05 | 0
125 | Re | 1 | TiO2 | 500 | 0.1503081 | 0.1503081 | 500 | 0.08122922 | H-MOR(90) | 100 | 0.15 | 0.75 | 0.85 | 250 | 20 | Benzene as a starting substrate | 9.937268 | 5.092007 | 1.331949 |  | 1.435743 | 0.02908654 | 0.00735957 | 0.003149463 | 0 | 0 | 0.002098346 | 0 | 0 | 0 | 0 | 0 | 0 | 0 | 42.79765 | 0 | 0.009451703 | 0.04171687 | 3.127404 | 0.0242603 | 0.001158427 | 0.01605419 | 0.0002439547 | 3.333572 | 0.007340844 |  | 0.007133682 | 0.0001445204 | 3.656701e-05 | 1.564853e-05 | 0 | 0 | 1.042591e-05 | 0 | 0 | 0 | 0 | 0 | 0 | 0 | 0 | 2.778238e-05 | 0.002082771 | 1.615674e-05 | 7.714827e-07 | 1.069168e-05 | 1.624676e-07 | 0.002220074 | 0.007558431 |  | 0.007133682 | 0.0002890407 | 7.313402e-05 | 3.129706e-05 | 0 | 0 | 3.127774e-05 | 0 | 0 | 0 | 0 | 0
126 | Re | 3 | TiO2 | 500 | 0.4479241 | 0.149308 | 500 | 2.525429 | H-MOR(90) | 100 | 1 | 5 |  | 200 | 20 | Benzene as a starting substrate | 0.9525029 | 44.00689 | 8.879661 |  | 7.970685 | 0.5006165 | 0.4273325 | 0.3692506 | 0.1792839 | 0.2763579 | 0.1327997 | 0.09671128 | 0.2803264 | 0.02694672 | 0.8988263 | 0.3679581 | 0.4688997 | 1.303493 | 49.07838 | 3.487696 | 4.269436 | 0.3462084 | 5.527572 | 0.2124959 | 0.08759138 | 0.02940465 | 0.01671643 | 0.4390725 | 0.005489796 |  | 0.00379605 | 0.0002384193 | 0.0002035177 | 0.0001758561 | 8.53842e-05 | 0.0001316158 | 6.324607e-05 | 4.605889e-05 | 0.0001335058 | 1.283341e-05 | 0.0004280673 | 0.0001752406 | 0.0002233142 | 0.0006207904 | 0.01548478 | 0.001537107 | 0.02454148 | 0.0009434459 | 0.0003888909 | 0.0001305517 | 7.421814e-05 | 0.001949407 | 0.009833748 |  | 0.00379605 | 0.0004768386 | 0.0004070355 | 0.0003517122 | 0.0002561526 | 0.0003948475 | 0.0001897382 | 0.0001842355 | 0.0005340233 | 5.133366e-05 | 0.002140337 | 0.001051443
127 | Re | 1 | TiO2 | 500 | 0.149308 | 0.149308 | 500 | 0.779958 | H-MOR(90) | 100 | 0.15 | 3 | 0.85 | 250 | 20 | Benzene as a starting substrate | 1.028037 | 55.79429 | 1.331949 |  | 19.30721 | 1.214537 | 2.81074 | 1.315318 | 0.08100484 | 0.7291097 | 0.328467 | 0.0230211 | 0.1098237 | 0.1043424 | 0.5884735 | 0.08648003 | 0.5292284 | 0 | 55.86092 | 0.3547288 | 0.1428446 | 1.253922 | 6.41011 | 0.1278125 | 0.4505269 | 0.5758748 | 0.09970833 | 2.804605 | 0.01372354 |  | 0.009924267 | 0.0006242947 | 0.001444773 | 0.0006760983 | 4.1638e-05 | 0.000374776 | 0.0001688382 | 1.183327e-05 | 5.645145e-05 | 5.363397e-05 | 0.0003024864 | 4.445235e-05 | 0.0002720333 | 0 | 0.0002362404 | 0.0008350805 | 0.00426897 | 8.511985e-05 | 0.0003000394 | 0.000383518 | 6.640321e-05 | 0.001867796 | 0.01943718 |  | 0.009924267 | 0.001248589 | 0.002889546 | 0.001352197 | 0.000124914 | 0.001124328 | 0.0005065145 | 4.733309e-05 | 0.0002258058 | 0.0002145359 | 0.001512432 | 0.0002667141
128 | Re | 2 | TiO2 | 500 | 0.3002161 | 0.1501081 | 500 | 1.690368 | H-MOR(90) | 200 | 1 | 5 |  | 200 | 20 | Benzene as a starting substrate | 0.9537831 | 35.76927 | 8.879661 |  | 6.96155 | 0.7731002 | 0.5644613 | 0.7475811 | 0.3331475 | 0.7173521 | 0.2622365 | 0.2120304 | 0.5368208 | 0.0977669 | 1.94668 | 0.9654172 | 0.2900143 | 0.5689473 | 30.81879 | 1.724241 | 1.429947 | 0.2395008 | 2.343293 | 0.09843543 | 0.03923861 | 0.09003671 | 0.01179007 | 0.9580102 | 0.006732824 |  | 0.003319904 | 0.000368685 | 0.0002691868 | 0.0003565151 | 0.0001588752 | 0.0003420992 | 0.0001250584 | 0.0001011155 | 0.0002560053 | 4.662421e-05 | 0.0009283551 | 0.0004603993 | 0.0001383054 | 0.0002713262 | 0.00765534 | 0.001063343 | 0.01040382 | 0.0004370366 | 0.0001742128 | 0.0003997477 | 5.234591e-05 | 0.004253403 | 0.01620593 |  | 0.003319904 | 0.0007373699 | 0.0005383737 | 0.0007130302 | 0.0004766257 | 0.001026298 | 0.0003751752 | 0.0004044621 | 0.001024021 | 0.0001864968 | 0.004641776 | 0.002762396
129 | Re | 1 | TiO2 | 500 | 0.09000483 | 0.09000483 | 500 | 0.8315983 | H-MOR(90) | 60 | 0.1 | 5 | 0.5 | 250 | 20 | Benzene as a starting substrate | 0.5812316 | 45.12785 | 0.8879661 |  | 18.10021 | 1.540214 | 3.49707 | 1.880228 | 0.1522408 | 1.195915 | 0.5251524 | 0.02664346 | 0.1571841 | 0.1393531 | 0.7774465 | 0.2931101 | 0.6824127 | 0 | 38.57666 | 0.1721889 | 0.4706147 | 0.5610161 | 2.666508 | 0.2270054 | 0.08366709 | 0.2177033 | 0.03264029 | 7.431147 | 0.008219999 |  | 0.005260206 | 0.0004476104 | 0.001016304 | 0.000546424 | 4.424359e-05 | 0.0003475518 | 0.0001526176 | 7.743011e-06 | 4.568017e-05 | 4.049822e-05 | 0.0002259382 | 8.518243e-05 | 0.0001983199 | 0 | 7.644897e-05 | 0.0002490816 | 0.001183884 | 0.0001007866 | 3.714677e-05 | 9.665658e-05 | 1.449174e-05 | 0.003299303 | 0.01293059 |  | 0.005260206 | 0.0008952208 | 0.002032608 | 0.001092848 | 0.0001327308 | 0.001042656 | 0.0004578527 | 3.097204e-05 | 0.0001827207 | 0.0001619929 | 0.001129691 | 0.0005110946
130 | Re | 1 | TiO2 | 500 | 0.09010484 | 0.09010484 | 500 | 0.8455596 | H-MOR(90) | 60 | 0.1 | 7 | 0.5 | 250 | 20 | Benzene as a starting substrate | 0.5722699 | 46.25488 | 0.8879661 |  | 16.297 | 1.490605 | 3.315011 | 1.641386 | 0.132663 | 1.126472 | 0.4785458 | 0.02976017 | 0.1696244 | 0.1731096 | 1.089054 | 0.1551721 | 0.6395002 | 0.1377477 | 89.29233 | 0.2891623 | 0.1770684 | 2.915454 | 4.644225 | 0.1971273 | 1.061213 | 1.366541 | 0.2905729 | 0.9691198 | 0.007467664 |  | 0.00466314 | 0.0004265141 | 0.0009485405 | 0.0004696579 | 3.795951e-05 | 0.0003223229 | 0.0001369287 | 8.515425e-06 | 4.853546e-05 | 4.953271e-05 | 0.0003116164 | 4.440015e-05 | 0.0001829833 | 3.941442e-05 | 0.0001283832 | 0.001294412 | 0.002061957 | 8.752118e-05 | 0.0004711606 | 0.0006067211 | 0.0001290094 | 0.0004302728 | 0.01209502 |  | 0.00466314 | 0.0008530282 | 0.001897081 | 0.0009393159 | 0.0001138785 | 0.0009669687 | 0.000410786 | 3.40617e-05 | 0.0001941418 | 0.0001981308 | 0.001558082 | 0.0002664009
131 | Re | 1 | TiO2 | 500 | 0.1499081 | 0.1499081 | 500 | 0.7494914 | H-MOR(90) | 100 | 0.1 | 7 | 0.5 | 250 | 20 | Benzene as a starting substrate | 1.074126 | 96.39298 | 0.8879661 |  | 2.179085 | 0.3341466 | 0.9313763 | 0.4499072 | 0.06380475 | 0.4648556 | 0.1818818 | 0.0195711 | 0.1236065 | 0.1222773 | 0.4713517 | 0.007238951 | 0.02068897 | 73.64259 | 92.59995 | 0.2449969 | 0.1939381 | 2.669923 | 9.051355 | 0.2227597 | 1.06266 | 1.125269 | 0.259235 | 0.09261159 | 0.002872806 |  | 0.001170306 | 0.0001794578 | 0.0005002079 | 0.0002416285 | 3.426718e-05 | 0.0002496568 | 9.768201e-05 | 1.051092e-05 | 6.638447e-05 | 6.567063e-05 | 0.0002531456 | 3.887773e-06 | 1.111128e-05 | 0.03955072 | 0.0001087745 | 0.001185401 | 0.004018648 | 9.890152e-05 | 0.0004718029 | 0.0004996003 | 0.0001150959 | 4.111798e-05 | 0.006017031 |  | 0.001170306 | 0.0003589156 | 0.001000416 | 0.0004832571 | 0.0001028015 | 0.0007489705 | 0.000293046 | 4.204367e-05 | 0.0002655379 | 0.0002626825 | 0.001265728 | 2.332664e-05
132 | Re | 1 | TiO2 | 500 | 0.1503081 | 0.1503081 | 500 | 0.1520746 | H-MOR(90) | 100 | 0.1 | 7 | 0.5 | 250 | 20 | Benzene as a starting substrate | 5.307899 | 44.11794 | 0.8879661 |  | 4.590165 | 0.1335366 | 0.2282007 | 0.09610643 | 0.009743942 | 0.06050127 | 0.03082528 | 0.008002422 | 0 | 0.01883952 | 0.1015877 | 0 | 0 | 37.98483 | 92.39395 | 0.2633373 | 0.03398497 | 0.6811213 | 9.796076 | 0.1880474 | 0.3205043 | 0.1317584 | 0.04081117 | 0.02016678 | 0.01400624 |  | 0.01218207 | 0.0003543994 | 0.0006056333 | 0.0002550616 | 2.585993e-05 | 0.0001605673 | 8.180873e-05 | 2.123802e-05 | 0 | 4.999915e-05 | 0.0002696088 | 0 | 0 | 0.1008098 | 0.0001169173 | 0.0003024063 | 0.004349292 | 8.348986e-05 | 0.0001422985 | 5.849852e-05 | 1.811947e-05 | 8.95371e-06 | 0.01704996 |  | 0.01218207 | 0.0007087988 | 0.001211267 | 0.0005101232 | 7.757979e-05 | 0.000481702 | 0.0002454262 | 8.495209e-05 | 0 | 0.0001999966 | 0.001348044 | 0
133 | Re | 1 | TiO2 | 500 | 0.3003161 | 0.3003161 | 500 | 0.3244254 | H-MOR(90) | 200 | 0.1 | 7 | 0.5 | 250 | 20 | Benzene as a starting substrate | 4.971194 | 81.18099 | 0.8879661 |  | 3.288529 | 0.1658533 | 0.3150729 | 0.1375722 | 0.01606062 | 0.1078832 | 0.04276262 | 0.01011436 | 0.006998254 | 0.01588681 | 0.06486633 | 0 | 0.009629673 | 92.44721 | 94.244 | 0.8188902 | 0.01179045 | 0.9046666 | 13.50618 | 0.2417929 | 0.4520441 | 0.1438521 | 0.0669775 | 0.02130341 | 0.01036892 |  | 0.008173958 | 0.0004122446 | 0.0007831443 | 0.0003419492 | 3.992024e-05 | 0.0002681543 | 0.0001062907 | 2.514023e-05 | 1.739484e-05 | 3.948822e-05 | 0.0001612316 | 0 | 2.393549e-05 | 0.2297865 | 0.0003635734 | 0.0004016567 | 0.005996514 | 0.000107352 | 0.0002006999 | 6.386791e-05 | 2.973688e-05 | 9.458354e-06 | 0.01362598 |  | 0.008173958 | 0.0008244892 | 0.001566289 | 0.0006838984 | 0.0001197607 | 0.0008044629 | 0.000318872 | 0.0001005609 | 6.957936e-05 | 0.0001579529 | 0.0008061579 | 0
134 | Re | 1 | TiO2 | 500 | 0.09060487 | 0.09060487 | 500 | 0.09029761 | H-MOR(90) | 60 | 0.1 | 5 | 0.5 | 250 | 20 | Benzene as a starting substrate | 5.388555 | 11.75957 | 0.8879661 |  | 5.525341 | 0.1523164 | 0.1725781 | 0.07887593 | 0.0151144 | 0.03954458 | 0.0313745 | 0 | 0 | 0 | 0.05077489 | 0.1073008 | 0.02105952 | 0.4706038 | 71.21614 | 0.1447161 | 3.120659 | 0.2163807 | 5.476086 | 0.08827287 | 0.02637656 | 0.1017313 | 0 | 2.681615 | #REF! |  | 0.0004103827 | 0.0004649733 | 0.0002125136 | 4.072237e-05 | 0.0001065441 | 8.453161e-05 | 0 | 0 | 0 | 0.0001368016 | 0.0002890981 | #REF! | 5.674018e-05 | 0.001267937 | 6.42515e-05 | 9.606937e-05 | 0.002431289 | 3.919166e-05 | 1.171075e-05 | 4.516696e-05 | 0 | 0.001190592 | #REF! |  | 0.0004103827 | 0.0009299466 | 0.0004250273 | 8.144474e-05 | 0.0003196322 | 0.0002535948 | 0 | 0 | 0 | 0.0005472065 | 0.001445491 | #REF!
135 | Re | 1 | TiO2 | 500 | 0.09030485 | 0.09030485 | 500 | 0.04913154 | H-MOR(90) | 60 | 0.1 | 5 | 0.5 | 250 | 20 | Benzene as a starting substrate | 9.870695 | 3.31782 | 0.8879661 |  | 4.337273 | 0.09483387 | 0.06822215 | 0.04298806 | 0.003922607 | 0.01599654 | 0.01570801 | 0 | 0 | 0.06159321 | 0.1066798 | 0.03381097 | 0.01819335 | 0.06952676 | 68.68321 | 0 | 1.866093 | 0.1843201 | 6.87859 | 0.1025152 | 0.01001518 | 0.02720318 | 0.04458654 | 3.952162 | #REF! |  | 0.0004680381 | 0.0003367 | 0.000212161 | 1.935943e-05 | 7.894851e-05 | 7.752449e-05 | 0 | 0 | 0.0003039839 | 0.0005265019 | 0.0001668689 | #REF! | 8.979051e-05 | 0.0003431387 | 0 | 8.1835e-05 | 0.003053978 | 4.551501e-05 | 4.446571e-06 | 1.207775e-05 | 1.979567e-05 | 0.001754693 | #REF! |  | 0.0004680381 | 0.0006734001 | 0.000424322 | 3.871886e-05 | 0.0002368455 | 0.0002325735 | 0 | 0 | 0.001215936 | 0.002106008 | 0.0008343444 | #REF!
136 | Re | 1 | TiO2 | 500 | 0.09030485 | 0.09030485 | 500 | 0.08269027 | H-MOR(90) | 60 | 0.1 | 5 | 1 | 250 | 20 | Benzene as a starting substrate | 5.864806 | 18.44133 | 0.8879661 |  | 4.219261 | 0.1283247 | 0.1112444 | 0.06149187 | 0.005453133 | 0.03279167 | 0.02581612 | 0 | 0 | 0 | 0.02540343 | 0.003736571 | 0.0198471 | 0.1975736 | 60.32221 | 0 | 1.571302 | 0.1279202 | 5.356039 | 0.06132009 | 0.0106691 | 0.05475458 | 0.001176423 | 4.841343 | #REF! |  | 0.0003762998 | 0.0003262133 | 0.0001803189 | 1.599078e-05 | 9.61584e-05 | 7.570328e-05 | 0 | 0 | 0 | 7.44931e-05 | 1.095713e-05 | #REF! | 5.819969e-05 | 0.0005793653 | 0 | 5.67944e-05 | 0.002377991 | 2.722508e-05 | 4.736901e-06 | 2.431011e-05 | 5.223118e-07 | 0.002149474 | #REF! |  | 0.0003762998 | 0.0006524266 | 0.0003606379 | 3.198156e-05 | 0.0002884752 | 0.0002271098 | 0 | 0 | 0 | 0.0002979724 | 5.478566e-05 | #REF!
137 | Cu | 8 | ZrO2 | 500 | 1.199125 | 0.1498906 | 500 | 18.26456 | H-MOR(90) | 300 | 1 | 5 |  | 200 | 20 | Benzene as a starting substrate | 1.033158 | 20.96174 | 8.879661 |  | 6.564317 | 0.7187842 | 0.3433048 | 0.4129029 | 0.1590694 | 0.3897004 | 0.1137546 | 0.04180375 | 0.1420641 | 0.02993751 | 0.402613 | 0.1359446 | 0.0758324 | 0.1104628 | 26.75927 | 0.1348101 | 0.2670792 | 0.07086901 | 0.8294622 | 0.01292386 | 0.05794515 | 0 | 0 | 2.271748 | 0.004883841 |  | 0.003390989 | 0.000371309 | 0.0001773441 | 0.000213297 | 8.217192e-05 | 0.0002013111 | 5.876326e-05 | 2.159495e-05 | 7.338737e-05 | 1.546509e-05 | 0.0002079815 | 7.022612e-05 | 3.917344e-05 | 5.706278e-05 | 0.000598534 | 0.0003146464 | 0.003682672 | 5.737974e-05 | 0.0002572667 | 0 | 0 | 0.01008618 | 0.007844682 |  | 0.003390989 | 0.000742618 | 0.0003546882 | 0.000426594 | 0.0002465158 | 0.0006039333 | 0.0001762898 | 8.63798e-05 | 0.0002935495 | 6.186038e-05 | 0.001039908 | 0.0004213567
138 | Cu | 8 | ZrO2 | 500 | 1.195925 | 0.1494906 | 500 | 13.70006 | H-MOR(90) | 300 | 1 | 5 |  | 250 | 20 | Benzene as a starting substrate | 1.373704 | 48.54145 | 8.879661 |  | 18.27523 | 1.303815 | 2.261108 | 1.631448 | 0.1242406 | 0.9680357 | 0.4302424 | 0.01986661 | 0.1203565 | 0.07148404 | 0.5224271 | 0.05375261 | 0.4595586 | 0.1214996 | 36.96351 | 0.01872968 | 0.1240544 | 0.1597165 | 1.275522 | 0.02624008 | 0.0347655 | 0.08292119 | 0.01578973 | 3.860926 | 0.01770842 |  | 0.01255238 | 0.0008955277 | 0.001553046 | 0.001120563 | 8.533486e-05 | 0.0006648971 | 0.0002955128 | 1.364542e-05 | 8.266709e-05 | 4.909895e-05 | 0.00035883 | 3.692008e-05 | 0.0003156487 | 8.34522e-05 | 8.315662e-05 | 0.0007091142 | 0.005663102 | 0.0001165015 | 0.0001543529 | 0.000368156 | 7.010374e-05 | 0.01714186 | 0.0254252 |  | 0.01255238 | 0.001791055 | 0.003106093 | 0.002241126 | 0.0002560046 | 0.001994691 | 0.0008865383 | 5.458167e-05 | 0.0003306684 | 0.0001963958 | 0.00179415 | 0.0002215205
139 | Cu | 8 | ZrO2 | 350 | 1.195925 | 0.1494906 | 500 | 18.84637 | H-MOR(90) | 100 | 1 | 5 |  | 200 | 20 | Benzene as a starting substrate | 0.9985917 | 29.46815 | 8.879661 |  | 6.96543 | 0.8655129 | 0.4569062 | 0.5002399 | 0.2404563 | 0.5530305 | 0.1008197 | 0.07269588 | 0.2633887 | 0.06060322 | 0.9251829 | 0.4335645 | 0.06668708 | 0 | 31.31209 | 0.2215218 | 0.1465288 | 0.03923361 | 0.6470516 | 0.01392071 | 0.002707302 | 0.02172532 | 0.0008802805 | 1.860294 | 0.005710861 |  | 0.00347781 | 0.000432147 | 0.0002281314 | 0.0002497677 | 0.0001200588 | 0.0002761259 | 5.033884e-05 | 3.629675e-05 | 0.0001315089 | 3.025894e-05 | 0.00046194 | 0.000216477 | 3.329658e-05 | 0 | 0.0009835193 | 0.0001741906 | 0.002872799 | 6.180559e-05 | 1.201996e-05 | 9.645675e-05 | 3.908296e-06 | 0.008259388 | 0.01103829 |  | 0.00347781 | 0.000864294 | 0.0004562628 | 0.0004995354 | 0.0003601765 | 0.0008283776 | 0.0001510165 | 0.000145187 | 0.0005260356 | 0.0001210358 | 0.0023097 | 0.001298862
140 | Cu | 34 | ZnO/Al2O3 |  | 5.106479 | 0.1501905 | 300 | 83.91476 | H-MOR(90) | 100 | 1 | 5 |  | 200 | 20 | Benzene as a starting substrate | 0.9576239 | 34.24418 | 8.879661 |  | 5.361379 | 0.4486154 | 0.2573536 | 0.2325461 | 0.176524 | 0.2662241 | 0.05521351 | 0.1052195 | 4.285646e-05 | 0.0004838633 | 0.6810729 | 0.254164 | 0.09769851 | 4.382458 | 43.70555 | 2.356198 | 2.879103 | 0.09139655 | 0.7817272 | 0.01633092 | 0.03190172 | 0.0222731 | 0.02089081 | 1.88829 | 0.00375333 |  | 0.002567092 | 0.0002148024 | 0.000123224 | 0.0001113459 | 8.45218e-05 | 0.0001274713 | 2.643689e-05 | 5.038036e-05 | 2.052018e-08 | 2.316795e-07 | 0.0003261058 | 0.0001216967 | 4.677921e-05 | 0.002098373 | 0.01046112 | 0.0004057852 | 0.003470737 | 7.250651e-05 | 0.0001416382 | 9.888878e-05 | 9.275167e-05 | 0.008383688 | 0.006744366 |  | 0.002567092 | 0.0004296048 | 0.0002464479 | 0.0002226917 | 0.0002535654 | 0.0003824138 | 7.931067e-05 | 0.0002015214 | 8.208074e-08 | 9.26718e-07 | 0.001630529 | 0.0007301805
141 | Cu | 8 | ZrO2 | 350 | 1.198325 | 0.1497906 | 300 | 19.12944 | H-MOR(90) | 100 | 1 | 5 |  | 200 | 20 | Benzene as a starting substrate | 0.9857893 | 20.05721 | 8.879661 |  | 4.214159 | 0.2946903 | 0.1511978 | 0.1782533 | 0.09597418 | 0.1724661 | 0.06434905 | 0.04478107 | 0.1621944 | 0.02943677 | 0.3287072 | 0.168348 | 0.05865789 | 0.1187809 | 29.2323 | 1.190034 | 1.243443 | 0.03089432 | 0.376052 | 0.01460793 | 0.003082242 | 0.01296291 | 0.0002412432 | 1.156772 | 0.002910325 |  | 0.002077137 | 0.0001452513 | 7.45246e-05 | 8.786011e-05 | 4.730516e-05 | 8.50076e-05 | 3.17173e-05 | 2.207235e-05 | 7.994473e-05 | 1.450923e-05 | 0.000162018 | 8.29778e-05 | 2.891216e-05 | 5.854649e-05 | 0.00528355 | 0.0001371656 | 0.001669607 | 6.485671e-05 | 1.368463e-05 | 5.755313e-05 | 1.071079e-06 | 0.005135872 | 0.004958561 |  | 0.002077137 | 0.0002905025 | 0.0001490492 | 0.0001757202 | 0.0001419155 | 0.0002550228 | 9.51519e-05 | 8.828939e-05 | 0.0003197789 | 5.803691e-05 | 0.0008100902 | 0.0004978668
142 | Cu | 1 | TiO2 | 500 | 0.1500906 | 0.1500906 | 300 | 2.414785 | H-MOR(90) | 100 | 1 | 5 |  | 200 | 20 | Benzene as a starting substrate | 0.9781078 | 21.46844 | 8.879661 |  | 0.08771753 | 0.009690595 | 0.0503638 | 0.01938214 | 0.0144349 | 0.06305493 | 0.01859576 | 0 | 0.01318911 | 0.0140605 | 0.02458931 | 0 | 0.03137763 | 0 | 43.19324 | 0.001453348 | 0.5547145 | 0.009900728 | 0.1772555 | 0.006318079 | 0.000686037 | 0.002822935 | 7.367713e-05 | 0.3286067 | 0.0001540904 |  | 4.28986e-05 | 4.739223e-06 | 2.463061e-05 | 9.478912e-06 | 7.059443e-06 | 3.083726e-05 | 9.094329e-06 | 0 | 6.450187e-06 | 6.876345e-06 | 1.20255e-05 | 0 | 1.534535e-05 | 0 | 6.452619e-06 | 4.395755e-05 | 0.0007869844 | 2.80512e-05 | 3.045888e-06 | 1.253335e-05 | 3.27114e-07 | 0.001458958 | 0.0003750028 |  | 4.28986e-05 | 9.478446e-06 | 4.926122e-05 | 1.895782e-05 | 2.117833e-05 | 9.251177e-05 | 2.728299e-05 | 0 | 2.580075e-05 | 2.750538e-05 | 6.012749e-05 | 0
143 | Re | 1 | TiO2 | 500 | 0.149808 | 0.149808 | 500 | 0.8077169 | H-MOR(220) | 100 | 1 | 5 |  | 200 | 20 | Benzene as a starting substrate | 0.9960312 | 20.35153 | 8.879661 |  | 3.665033 | 0.2033803 | 0.08577724 | 0.1227611 | 0.06253562 | 0.08069187 | 0.008696483 | 0.02843596 | 0.1504416 | 0.3736025 | 0.1097877 | 0 | 0.04910605 | 0 | 35.92683 | 2.828656 | 2.92189 | 0.02473868 | 1.017372 | 0.02088845 | 0.002166439 | 0.001411242 | 0.0002725471 | 1.344144 | 0.002435866 |  | 0.001825244 | 0.0001012866 | 4.27184e-05 | 6.113693e-05 | 3.114372e-05 | 4.018581e-05 | 4.330985e-06 | 1.416155e-05 | 7.492229e-05 | 0.0001860599 | 5.467597e-05 | 0 | 2.445558e-05 | 0 | 0.01255875 | 0.0001098355 | 0.004516959 | 9.274117e-05 | 9.618624e-06 | 6.265675e-06 | 1.210063e-06 | 0.005967772 | 0.003836464 |  | 0.001825244 | 0.0002025732 | 8.543681e-05 | 0.0001222739 | 9.343115e-05 | 0.0001205574 | 1.299295e-05 | 5.664621e-05 | 0.0002996892 | 0.0007442395 | 0.0002733798 | 0
144 | Re | 1 | TiO2 | 500 | 0.149808 | 0.149808 | 500 | 0.7944422 | H-MOR(220) | 100 | 1 | 5 |  | 200 | 20 | Benzene as a starting substrate | 1.012674 | 27.18652 | 8.879661 |  | 4.279183 | 0.291678 | 0.1219057 | 0.160684 | 0.08045833 | 0.08634559 | 0.0197666 | 0.03463009 | 0.104831 | 0.01910933 | 0.1846994 | 0.2098116 | 0.05074494 | 0 | 42.02571 | 2.617944 | 2.292661 | 0.01683439 | 0.8699216 | 0.01352583 | 0.001555177 | 0.001545057 | 0.0002083218 | 1.356389 | 0.002831996 |  | 0.002166709 | 0.0001476874 | 6.172541e-05 | 8.13603e-05 | 4.073905e-05 | 4.371999e-05 | 1.000857e-05 | 1.75345e-05 | 5.307982e-05 | 9.675765e-06 | 9.352019e-05 | 0.0001062354 | 2.569405e-05 | 0 | 0.01162323 | 7.474184e-05 | 0.003862305 | 6.005241e-05 | 6.904723e-06 | 6.859792e-06 | 9.249134e-07 | 0.006022136 | 0.004457832 |  | 0.002166709 | 0.0002953749 | 0.0001234508 | 0.0001627206 | 0.0001222171 | 0.00013116 | 3.00257e-05 | 7.013801e-05 | 0.0002123193 | 3.870306e-05 | 0.0004676009 | 0.0006374126
145 | Re | 1 | TiO2 | 500 | 0.149608 | 0.149608 | 500 | 0.832314 | H-MOR(90) | 200 | 1 | 5 |  | 200 | 20 | Benzene as a starting substrate | 0.9653053 | 33.39503 | 8.879661 |  | 5.334187 | 0.4549736 | 0.2488846 | 0.3499018 | 0.1298206 | 0.3114988 | 0.1369409 | 0.06686403 | 0.1915538 | 0.03795442 | 0.5351877 | 0.1970513 | 0.2016987 | 0 | 35.33718 | 1.13386 | 0.6206721 | 0.09012644 | 2.11464 | 0.04021418 | 0.046437 | 0.000421839 | 0.003053427 | 2.230724 | 0.00385872 |  | 0.00257456 | 0.0002195942 | 0.0001201248 | 0.000168881 | 6.265827e-05 | 0.0001503457 | 6.609488e-05 | 3.22721e-05 | 9.245394e-05 | 1.83188e-05 | 0.0002583098 | 9.510734e-05 | 9.735041e-05 | 0 | 0.005034147 | 0.0004001461 | 0.009388645 | 0.0001785441 | 0.0002061724 | 1.872894e-06 | 1.35567e-05 | 0.009904038 | 0.006863429 |  | 0.00257456 | 0.0004391884 | 0.0002402497 | 0.0003377621 | 0.0001879748 | 0.0004510372 | 0.0001982847 | 0.0001290884 | 0.0003698158 | 7.32752e-05 | 0.001291549 | 0.000570644
146 | Cu | 8 | ZrO2 | 350 | 1.195925 | 0.1494906 | 500 | 17.17309 | H-MOR(90) | 200 | 1 | 5 |  | 200 | 20 | Benzene as a starting substrate | 1.09589 | 21.4667 | 8.879661 |  | 3.607932 | 0.1966781 | 0.08256268 | 0.1215526 | 0.05399944 | 0.07956043 | 0.007122523 | 0.02878006 | 0.1755023 | 0.3539542 | 0.1116098 | 0.006727655 | 0.05597491 | 0.1151717 | 30.75144 | 3.076552 | 3.15907 | 0.02853501 | 1.083422 | 0.02453445 | 0.00230443 | 0.001475457 | 0.0002206748 | 1.462067 | 0.002644374 |  | 0.001976949 | 0.0001077688 | 4.523982e-05 | 6.660417e-05 | 2.958874e-05 | 4.359475e-05 | 3.902752e-06 | 1.57699e-05 | 9.616563e-05 | 0.0001939475 | 6.115605e-05 | 3.686386e-06 | 3.067118e-05 | 6.310776e-05 | 0.01365937 | 0.0001266906 | 0.004810211 | 0.0001089288 | 1.023128e-05 | 6.550778e-06 | 9.797586e-07 | 0.006491331 | 0.004198864 |  | 0.001976949 | 0.0002155376 | 9.047965e-05 | 0.0001332083 | 8.876621e-05 | 0.0001307843 | 1.170826e-05 | 6.307959e-05 | 0.0003846625 | 0.0007757901 | 0.0003057802 | 2.211832e-05
147 | Cu | 8 | ZrO2 | 350 | 1.195125 | 0.1493906 | 500 | 18.80965 | H-MOR(90) | 100 | 1 | 5 |  | 200 | 20 | Benzene as a starting substrate | 0.999872 | 38.67353 | 8.879661 |  | 5.388734 | 0.4153235 | 0.17749 | 0.2709281 | 0.07796558 | 0.1796627 | 0.009042453 | 0.01130132 | 0.04995543 | 0.03543413 | 0.05701126 | 0.3912313 | 0.02768046 | 0 | 29.91524 | 0.1550963 | 0.05086789 | 0.01296555 | 0.1946052 | 0.001486956 | 0.0002671701 | 0.01121142 | 0 | 0.6725717 | 0.003531588 |  | 0.002694022 | 0.0002076352 | 8.873363e-05 | 0.0001354467 | 3.89778e-05 | 8.981985e-05 | 4.520647e-06 | 5.649937e-06 | 2.497452e-05 | 1.77148e-05 | 2.850198e-05 | 0.0001955906 | 1.383846e-05 | 0 | 0.0006886013 | 5.756484e-05 | 0.0008640141 | 6.601834e-06 | 1.18619e-06 | 4.977681e-05 | 0 | 0.002986104 | 0.005467019 |  | 0.002694022 | 0.0004152703 | 0.0001774673 | 0.0002708934 | 0.0001169334 | 0.0002694596 | 1.356194e-05 | 2.259975e-05 | 9.989807e-05 | 7.085919e-05 | 0.0001425099 | 0.001173544
148 | Cu | 15 | ZrO2 | 350 | 2.248358 | 0.1498906 | 500 | 31.80272 | H-MOR(90) | 100 | 1 | 5 |  | 200 | 20 | Benzene as a starting substrate | 1.112534 | 52.90841 | 8.879661 |  | 4.544776 | 0.4152625 | 0.1984983 | 0.2151653 | 0.07160963 | 0.2265483 | 0.04016036 | 0.004387012 | 1.4201 | 1.036858 | 0.1749234 | 0.02724879 | 0.03032604 | 0 | 27.5332 | 0.02730172 | 0.01410556 | 0.01930112 | 0.2942844 | 0.009826135 | 0.0003217852 | 0.008426847 | 0.0007263495 | 0.9559182 | 0.004659034 |  | 0.002528108 | 0.0002309968 | 0.000110418 | 0.0001196893 | 3.983406e-05 | 0.0001260213 | 2.233988e-05 | 2.440349e-06 | 0.0007899544 | 0.0005767699 | 9.730411e-05 | 1.515759e-05 | 1.686937e-05 | 0 | 0.000121215 | 8.569369e-05 | 0.001306573 | 4.362638e-05 | 1.428672e-06 | 3.741377e-05 | 3.224869e-06 | 0.004244115 | 0.01006903 |  | 0.002528108 | 0.0004619935 | 0.0002208361 | 0.0002393786 | 0.0001195022 | 0.000378064 | 6.701963e-05 | 9.761397e-06 | 0.003159818 | 0.00230708 | 0.0004865205 | 9.094557e-05
149 | Re | 0.2 | TiO2 | 500 | 0.03006161 | 0.1503081 | 500 | 0.1564519 | H-MOR(90) | 100 | 1 | 5 |  | 250 | 1 | Benzene as a starting substrate | 1.031878 | 16.13769 | 8.879661 |  | 1.658521 | 0.04385945 | 0.03621493 | 0.0182451 | 0.01104155 | 0.0212415 | 0.00253406 | 0 | 0 | 0 | 0 | 0 | 0.003563449 | 0 | 45.85443 | 0.06585522 | 0.001531756 | 0.0006333766 | 0.1772503 | 0 | 0.0006333766 | 0 | 0 | 1.18601 | 0.01848772 |  | 0.01711392 | 0.000452576 | 0.000373694 | 0.0001882672 | 0.0001139353 | 0.0002191864 | 2.614841e-05 | 0 | 0 | 0 | 0 | 0 | 3.677045e-05 | 0 | 0.005847721 | 5.624169e-05 | 0.01573922 | 0 | 5.624169e-05 | 0 | 0 | 0.1053136 | 0.0202208 |  | 0.01711392 | 0.000905152 | 0.000747388 | 0.0003765344 | 0.0003418059 | 0.0006575593 | 7.844524e-05 | 0 | 0 | 0 | 0 | 0
150 | Re | 0.5 | TiO2 | 500 | 0.07475401 | 0.149508 | 500 | 0.4109733 | H-MOR(90) | 100 | 1 | 5 |  | 250 | 1 | Benzene as a starting substrate | 0.9768276 | 17.1868 | 8.879661 |  | 5.050743 | 0.2544295 | 0.2278544 | 0.1209211 | 0.02019382 | 0.09410758 | 0.006941203 | 0.001445335 | 0.01951359 | 0.02104202 | 0.1181719 | 0.003947625 | 0.02169536 | 0 | 49.88573 | 0.008149532 | 0.001968779 | 0.001895821 | 0.2997306 | 0 | 0 | 0.001895821 | 0 | 1.995914 | 0.05801683 |  | 0.04933705 | 0.002485338 | 0.002225744 | 0.001181191 | 0.0001972588 | 0.0009192688 | 6.780358e-05 | 1.411843e-05 | 0.0001906142 | 0.0002055442 | 0.001154336 | 3.856149e-05 | 0.0002119262 | 0 | 0.0007236508 | 0.0001683425 | 0.02661506 | 0 | 0 | 0.0001683425 | 0 | 0.1772304 | 0.07231875 |  | 0.04933705 | 0.004970676 | 0.004451489 | 0.002362382 | 0.0005917763 | 0.002757806 | 0.0002034108 | 5.647372e-05 | 0.0007624567 | 0.0008221768 | 0.00577168 | 0.0002313689
151 | Re | 1 | TiO2 | 500 | 0.1500081 | 0.1500081 | 500 | 0.8257779 | H-MOR(90) | 100 | 1 | 5 |  | 250 | 1 | Benzene as a starting substrate | 0.9755473 | 27.3574 | 8.879661 |  | 9.379948 | 0.8686037 | 0.5108592 | 0.4222634 | 0.1111226 | 0.333224 | 0.1189291 | 0.02472576 | 0.0658986 | 0.04666778 | 0.3637948 | 0.3692882 | 0.08628826 | 0 | 43.86348 | 0.04193226 | 0.005763398 | 0.01757222 | 0.3805349 | 0.004971299 | 0.001163159 | 0.01058794 | 0.0008498211 | 1.311748 | 0.1230685 |  | 0.09150583 | 0.00847364 | 0.004983673 | 0.004119379 | 0.001084054 | 0.003250758 | 0.00116021 | 0.0002412115 | 0.0006428721 | 0.0004552662 | 0.003548991 | 0.003602582 | 0.0008417828 | 0 | 0.003723443 | 0.001560353 | 0.03379021 | 0.0004414345 | 0.0001032846 | 0.000940173 | 7.546124e-05 | 0.1164787 | 0.1878621 |  | 0.09150583 | 0.01694728 | 0.009967347 | 0.008238759 | 0.003252162 | 0.009752275 | 0.00348063 | 0.0009648461 | 0.002571488 | 0.001821065 | 0.01774495 | 0.02161549
152 | Re | 1.5 | TiO2 | 500 | 0.2248621 | 0.1499081 | 500 | 1.212384 | H-MOR(90) | 100 | 1 | 5 |  | 250 | 1 | Benzene as a starting substrate | 0.9960312 | 36.92309 | 8.879661 |  | 11.43764 | 1.338396 | 0.8472578 | 0.7352455 | 0.2334805 | 0.689526 | 0.2321965 | 0.04879981 | 0.1826313 | 0.1001418 | 0.8091268 | 0.420773 | 0.2017009 | 0 | 42.32702 | 0.184519 | 0.09991748 | 0.1001585 | 1.121283 | 0.04769098 | 0.01205803 | 0.0356594 | 0.004750112 | 1.307395 | 0.1700744 |  | 0.1139224 | 0.01333084 | 0.008438953 | 0.007323274 | 0.002325538 | 0.006867895 | 0.00231275 | 0.0004860614 | 0.001819065 | 0.000997444 | 0.008059156 | 0.00419103 | 0.002009004 | 0 | 0.01638466 | 0.008893738 | 0.0995661 | 0.004234798 | 0.001070713 | 0.003166434 | 0.0004217938 | 0.1160923 | 0.2852793 |  | 0.1139224 | 0.02666168 | 0.01687791 | 0.01464655 | 0.006976615 | 0.02060368 | 0.00693825 | 0.001944245 | 0.007276259 | 0.003989776 | 0.04029578 | 0.02514618
153 | Re | 3 | TiO2 | 500 | 0.4488241 | 0.149608 | 500 | 2.365194 | H-MOR(90) | 100 | 1 | 5 |  | 250 | 1 | Benzene as a starting substrate | 1.019076 | 40.80196 | 8.879661 |  | 12.32129 | 1.463054 | 0.8227214 | 0.768247 | 0.3412936 | 0.7835601 | 0.08596038 | 0.0771593 | 0.3922064 | 0.336437 | 1.151567 | 0.5145817 | 0.2342472 | 1.0599 | 63.54778 | 0.3157802 | 0.05142989 | 0.1196354 | 1.485101 | 0.07145046 | 0.01975507 | 0.02292831 | 0.005501539 | 0.6415731 | 0.1942162 |  | 0.1255633 | 0.01490962 | 0.008384154 | 0.007829018 | 0.00347804 | 0.00798507 | 0.0008760014 | 0.0007863116 | 0.00399688 | 0.003428548 | 0.01173533 | 0.005243977 | 0.002387157 | 0.01080118 | 0.02804021 | 0.01062322 | 0.1318719 | 0.006344559 | 0.001754183 | 0.002035957 | 0.000488518 | 0.05696952 | 0.3478137 |  | 0.1255633 | 0.02981925 | 0.01676831 | 0.01565804 | 0.01043412 | 0.02395521 | 0.002628004 | 0.003145246 | 0.01598752 | 0.01371419 | 0.05867667 | 0.03146386
154 | Re | 5 | TiO2 | 500 | 0.7510403 | 0.1502081 | 500 | 3.997981 | H-MOR(90) | 100 | 1 | 5 |  | 250 | 1 | Benzene as a starting substrate | 1.008834 | 36.04326 | 8.879661 |  | 9.442942 | 1.099689 | 0.5564898 | 0.5933465 | 0.3058048 | 0.5184065 | 0.01421009 | 0.09323744 | 0.3817558 | 0.3916813 | 1.086355 | 0.6781662 | 0.3181694 | 3.423825 | 72.96598 | 0.8272322 | 0.1477535 | 0.2789282 | 4.524614 | 0.171468 | 0.06851634 | 0.01927656 | 0.01966722 | 0.1995051 | 0.1529602 |  | 0.09526358 | 0.01109403 | 0.005614057 | 0.00598588 | 0.003085062 | 0.00522986 | 0.0001433562 | 0.0009406107 | 0.003851281 | 0.003951413 | 0.01095952 | 0.006841569 | 0.0032098 | 0.0345407 | 0.07345541 | 0.02476788 | 0.4017704 | 0.01522578 | 0.006084019 | 0.001711693 | 0.001746383 | 0.01771537 | 0.2968466 |  | 0.09526358 | 0.02218806 | 0.01122811 | 0.01197176 | 0.009255186 | 0.01568958 | 0.0004300685 | 0.003762443 | 0.01540513 | 0.01580565 | 0.05479758 | 0.04104941
155 | Re | 2 | TiO2 | 500 | 0.2990161 | 0.149508 | 500 | 1.633191 | H-MOR(90) | 100 | 1 | 5 |  | 250 | 1 | Benzene as a starting substrate | 0.9832288 | 35.19282 | 8.879661 |  | 7.76946 | 0.8837516 | 0.4952256 | 0.4635084 | 0.1886521 | 0.4619375 | 0.1653394 | 0.02928438 | 0.4477722 | 0.6762097 | 0.6972178 | 0.2918874 | 0.1296014 | 0.5151959 | 32.29132 | 0.1634474 | 0.05816933 | 0.06417967 | 1.046341 | 0.03144172 | 0.008603475 | 0.02191612 | 0.002218353 | 0.9439687 | 0.1235943 |  | 0.07639156 | 0.008689301 | 0.0048692 | 0.004557348 | 0.001854881 | 0.004541902 | 0.001625665 | 0.0002879324 | 0.004402625 | 0.006648689 | 0.006855246 | 0.002869921 | 0.001274278 | 0.005065555 | 0.01451358 | 0.005698937 | 0.09291152 | 0.002791918 | 0.0007639594 | 0.001946077 | 0.0001969822 | 0.08382122 | 0.2335433 |  | 0.07639156 | 0.0173786 | 0.009738401 | 0.009114695 | 0.005564644 | 0.01362571 | 0.004876995 | 0.00115173 | 0.0176105 | 0.02659476 | 0.03427623 | 0.01721952
156 | Re | 1.5 | TiO2 | 500 | 0.224262 | 0.149508 | 500 | 1.134762 | H-MOR(90) | 100 | 1 | 5 |  | 250 | 1 | Benzene as a starting substrate | 1.061324 | 35.53494 | 8.879661 |  | 7.195398 | 0.9050682 | 0.5403367 | 0.5531074 | 0.280142 | 0.6342978 | 0.168467 | 0.07232466 | 0.2561619 | 0.0377316 | 0.8641313 | 0.5069221 | 0.1386892 | 0 | 33.2205 | 0.6243884 | 0.1951481 | 0.08422603 | 1.488654 | 0.04093993 | 0.01743287 | 0.02585323 | 0 | 1.12986 | 0.1275084 |  | 0.07636647 | 0.009605704 | 0.005734722 | 0.00587026 | 0.002973214 | 0.006731953 | 0.00178798 | 0.0007675988 | 0.002718708 | 0.0004004544 | 0.009171231 | 0.005380085 | 0.001471941 | 0 | 0.05544357 | 0.007478986 | 0.1321874 | 0.003635327 | 0.00154798 | 0.002295679 | 0 | 0.1003277 | 0.246951 |  | 0.07636647 | 0.01921141 | 0.01146944 | 0.01174052 | 0.008919642 | 0.02019586 | 0.005363941 | 0.003070395 | 0.01087483 | 0.001601818 | 0.04585615 | 0.03228051
157 | Re | 1.8 | TiO2 | 500 | 0.2701945 | 0.1501081 | 500 | 1.368831 | H-MOR(90) | 100 | 1 | 5 |  | 250 | 1 | Benzene as a starting substrate | 1.060044 | 48.01443 | 8.879661 |  | 13.08592 | 1.640616 | 0.9735182 | 0.8929175 | 0.3613537 | 0.9346909 | 0.2471942 | 0.08649484 | 0.5918531 | 0.558459 | 1.054736 | 0.4465067 | 0.2398817 | 0 | 43.78588 | 0.4820268 | 0.1001044 | 0.1337581 | 1.848113 | 0.0697288 | 0.02300018 | 0.03613639 | 0.004892681 | 0.9893686 | 0.2212762 |  | 0.1387164 | 0.01739124 | 0.01031972 | 0.009465315 | 0.003830506 | 0.009908131 | 0.002620367 | 0.000916883 | 0.006273901 | 0.005919909 | 0.01118066 | 0.004733165 | 0.00254285 | 0 | 0.04280234 | 0.01187726 | 0.1641062 | 0.006191682 | 0.002042338 | 0.003208789 | 0.0004344535 | 0.08785258 | 0.398891 |  | 0.1387164 | 0.03478248 | 0.02063943 | 0.01893063 | 0.01149152 | 0.02972439 | 0.0078611 | 0.003667532 | 0.0250956 | 0.02367964 | 0.05590332 | 0.02839899
158 | Re | 2.5 | TiO2 | 500 | 0.3750201 | 0.1500081 | 500 | 1.918423 | H-MOR(90) | 100 | 1 | 5 |  | 250 | 1 | Benzene as a starting substrate | 1.049802 | 45.49702 | 8.879661 |  | 11.78026 | 1.449242 | 0.7850968 | 0.7635902 | 0.3305993 | 0.7578222 | 0.1996846 | 0.08555225 | 0.7164598 | 0.6109552 | 1.071418 | 0.485928 | 0.2167243 | 0 | 37.66821 | 0.6425064 | 0.1496408 | 0.1433589 | 2.535486 | 0.06690338 | 0.03026778 | 0.03875591 | 0.007431784 | 0.9460346 | 0.1998466 |  | 0.1236694 | 0.01521417 | 0.008241959 | 0.008016182 | 0.003470636 | 0.007955629 | 0.002096292 | 0.0008981288 | 0.007521406 | 0.006413817 | 0.01124776 | 0.00510128 | 0.002275175 | 0 | 0.05705239 | 0.01272978 | 0.2251425 | 0.005940794 | 0.002687676 | 0.003441393 | 0.0006599173 | 0.08400467 | 0.3733616 |  | 0.1236694 | 0.03042833 | 0.01648392 | 0.01603236 | 0.01041191 | 0.02386689 | 0.006288876 | 0.003592515 | 0.03008562 | 0.02565527 | 0.05623882 | 0.03060768
159 | Re | 3 | TiO2 | 500 | 0.4494241 | 0.149808 | 500 | 2.30748 | H-MOR(90) | 100 | 1 | 5 |  | 250 | 1 | Benzene as a starting substrate | 1.045961 | 37.42858 | 8.879661 |  | 9.541877 | 1.117263 | 0.6734282 | 0.6506078 | 0.2702235 | 0.6098037 | 0.172622 | 0.0640671 | 0.435414 | 0.3988432 | 1.028284 | 0.6159548 | 0.2796768 | 0 | 41.57336 | 0.5640856 | 0.1267542 | 0.2054532 | 2.960115 | 0.09083469 | 0.05448945 | 0.04571521 | 0.01441387 | 0.6862614 | 0.1629438 |  | 0.09980429 | 0.01168613 | 0.007043796 | 0.006805102 | 0.002826432 | 0.006378308 | 0.001805558 | 0.0006701167 | 0.00455426 | 0.004171743 | 0.01075545 | 0.006442646 | 0.00292531 | 0 | 0.05008889 | 0.01824355 | 0.2628482 | 0.008065813 | 0.004838479 | 0.004059356 | 0.001279903 | 0.06093769 | 0.3139228 |  | 0.09980429 | 0.02337227 | 0.01408759 | 0.0136102 | 0.008479296 | 0.01913492 | 0.005416675 | 0.002680467 | 0.01821704 | 0.01668697 | 0.05377724 | 0.03865588
160 | Re | 2 | TiO2 | 500 | 0.2996161 | 0.149808 | 500 | 1.530825 | H-MOR(90) | 100 | 1 | 5 |  | 250 | 1 | Benzene as a starting substrate | 1.051082 | 36.44512 | 8.879661 |  | 9.951421 | 1.320522 | 0.8283717 | 0.7802395 | 0.3069568 | 0.8255471 | 0.2550165 | 0.05935009 | 0.2673483 | 0.09973123 | 1.06056 | 0.8674775 | 0.2157737 | 0 | 29.75384 | 0.288858 | 0.4338916 | 0.1393568 | 1.689129 | 0.06705415 | 0.02681198 | 0.0395715 | 0.005919186 | 1.297655 | 0.1747165 |  | 0.1045976 | 0.01387977 | 0.008706864 | 0.008200955 | 0.003226367 | 0.008677176 | 0.002680432 | 0.000623818 | 0.002810049 | 0.001048257 | 0.01114735 | 0.009117898 | 0.002267958 | 0 | 0.02564961 | 0.01237441 | 0.1499889 | 0.005954181 | 0.002380813 | 0.003513815 | 0.0005256036 | 0.1152274 | 0.3382973 |  | 0.1045976 | 0.02775954 | 0.01741373 | 0.01640191 | 0.009679101 | 0.02603153 | 0.008041295 | 0.002495272 | 0.0112402 | 0.004193027 | 0.05573677 | 0.05470739
161 | Re | 2 | TiO2 | 500 | 0.3006161 | 0.1503081 | 500 | 1.526637 | H-MOR(90) | 100 | 1 | 5 |  | 200 | 20 | Benzene as a starting substrate | 1.057483 | 36.31134 | 8.879661 |  | 4.648725 | 0.2960713 | 0.1490133 | 0.2181654 | 0.09269341 | 0.1770483 | 0.1037263 | 0.04140285 | 0.386804 | 0.298789 | 0.337505 | 0.08410316 | 0.2276102 |  | 40.88867 | 2.812976 | 3.541104 | 0.1649645 | 2.412317 | 0.1151881 | 0.02836896 | 0.0164506 | 0.004956818 | 0.655938 | 0.003613445 |  | 0.002457974 | 0.0001565452 | 7.878951e-05 | 0.0001153531 | 4.901085e-05 | 9.361278e-05 | 5.484439e-05 | 2.189141e-05 | 0.0002045193 | 0.0001579821 | 0.0001784529 | 4.446883e-05 | 0.0001203469 | 0 | 0.01248914 | 0.0007324144 | 0.01071028 | 0.0005114157 | 0.0001259534 | 7.303787e-05 | 2.200743e-05 | 0.002912254 | 0.006448403 |  | 0.002457974 | 0.0003130904 | 0.000157579 | 0.0002307062 | 0.0001470326 | 0.0002808384 | 0.0001645332 | 8.756563e-05 | 0.0008180774 | 0.0006319286 | 0.0008922644 | 0.000266813
162 | Re | 2 | MoO3(30)/TiO2 | 500 | 0.3004161 | 0.1502081 | 500 | 1.619747 | H-MOR(90) | 100 | 1 | 5 |  | 250 | 1 | Benzene as a starting substrate | 0.9960312 | 34.72393 | 8.879661 |  | 10.5334 | 1.37493 | 0.8730248 | 0.8041762 | 0.3157301 | 0.8039681 | 0.261064 | 0.07198156 | 0.3083782 | 0.1001115 | 1.295745 | 0.7814242 | 0.2555788 | 0 | 33.35025 | 0.2671718 | 0.2018929 | 0.2149649 | 2.101125 | 0.1135859 | 0.03633947 | 0.05483326 | 0.0102063 | 1.293362 | 0.1745438 |  | 0.104916 | 0.01369473 | 0.0086956 | 0.008009846 | 0.00314477 | 0.008007774 | 0.002600279 | 0.0007169588 | 0.003071543 | 0.0009971415 | 0.01290603 | 0.007783229 | 0.002545645 | 0 | 0.02372395 | 0.01908816 | 0.1865728 | 0.01008604 | 0.003226822 | 0.004869008 | 0.0009062846 | 0.1148461 | 0.3373469 |  | 0.104916 | 0.02738946 | 0.0173912 | 0.01601969 | 0.009434311 | 0.02402332 | 0.007800836 | 0.002867835 | 0.01228617 | 0.003988566 | 0.06453014 | 0.04669938
163 | Re | 2.5 | MoO3(30)/TiO2 | 500 | 0.3747701 | 0.1499081 | 500 | 2.02064 | H-MOR(90) | 100 | 1 | 5 |  | 250 | 1 | Benzene as a starting substrate | 0.9960312 | 33.26173 | 8.879661 |  | 10.38281 | 1.326771 | 0.7605919 | 0.712804 | 0.3291876 | 0.7147164 | 0.2313102 | 0.07258746 | 0.2858777 | 0.1038698 | 1.2243 | 0.5043623 | 0.2458164 | 0 | 40.46589 | 0.3078283 | 0.18764 | 0.1956515 | 2.31971 | 0.08430091 | 0.04396915 | 0.05621011 | 0.01117129 | 0.9486471 | 0.1658311 |  | 0.1034161 | 0.01321506 | 0.007575733 | 0.007099751 | 0.003278811 | 0.007118799 | 0.002303922 | 0.0007229937 | 0.002847431 | 0.001034576 | 0.01219441 | 0.005023606 | 0.002448408 | 0 | 0.02733411 | 0.01737319 | 0.2059824 | 0.007485635 | 0.003904311 | 0.004991268 | 0.000991973 | 0.08423665 | 0.3068354 |  | 0.1034161 | 0.02643012 | 0.01515147 | 0.0141995 | 0.009836433 | 0.0213564 | 0.006911767 | 0.002891975 | 0.01138972 | 0.004138303 | 0.06097203 | 0.03014164
164 | Re | 1.3 | TiO2(ST-01) | 500 | 0.1951405 | 0.1501081 | 500 | 0.9886001 | H-MOR(90) | 100 | 1 | 5 |  | 250 | 1 | Benzene as a starting substrate | 1.060044 | 37.15299 | 8.879661 |  | 9.962841 | 1.164953 | 0.6774982 | 0.6121649 | 0.2348298 | 0.5935657 | 0.5935657 | 0.0469157 | 0.2068187 | 0.05413941 | 0.6588668 | 0.2963174 | 0.15585 | 0 | 27.60177 | 0.3303403 | 0.08872511 | 0.08359793 | 1.52945 | 0.05023779 | 0.0127176 | 0.02064255 | 0 | 1.607614 | 0.1600928 |  | 0.1056105 | 0.012349 | 0.007181775 | 0.006489214 | 0.002489298 | 0.006292055 | 0.006292055 | 0.0004973269 | 0.002192368 | 0.0005739013 | 0.006984274 | 0.003141093 | 0.001652078 | 0 | 0.0293331 | 0.007423213 | 0.13581 | 0.004460945 | 0.00112928 | 0.001832988 | 0 | 0.1427507 | 0.269693 |  | 0.1056105 | 0.02469801 | 0.01436355 | 0.01297843 | 0.007467895 | 0.01887616 | 0.01887616 | 0.001989307 | 0.008769474 | 0.002295605 | 0.03492137 | 0.01884656
165 | Re | 1 | TiO2 | 500 | 0.149308 | 0.149308 | 500 | 0.7901631 | H-BEA(9.8) | 100 | 1 | 5 |  | 240 | 20 | Toluene as a starting substrate | 1.01476 | 66.32444 | 8.879661 | 0.8636616 |  | 3.427819 | 5.964821 | 10.33815 | 0.7543157 | 6.649215 | 0.5976757 | 0.3287811 | 1.565753 | 1.556408 | 1.339603 | 0.6241616 | 0.05315102 | 0.2792304 | 37.01525 | 0.007397936 | 0.02700841 | 0.2568779 | 1.789294 | 0.04184464 | 0.02956091 | 0.1684895 | 0.01698284 | 2.539724 | 0.01681797 | 0.0004382047 |  | 0.001739207 | 0.003026431 | 0.005245369 | 0.0003827247 | 0.003373679 | 0.0003032487 | 0.000166817 | 0.0007944318 | 0.0007896905 | 0.0006796881 | 0.0003166871 | 2.696777e-05 | 0.0001416759 | 3.284558e-05 | 0.001140494 | 0.007944161 | 0.0001857831 | 0.0001312454 | 0.0007480649 | 7.540095e-05 | 0.01127595 | 0.02724711 | -0.0004382047 |  | 0.001739207 | 0.003026431 | 0.005245369 | 0.0007654495 | 0.006747358 | 0.0006064975 | 0.0005004509 | 0.002383295 | 0.002369071 | 0.002718752 | 0.001583436
166 | Re | 1 | TiO2 | 500 | 0.1500081 | 0.1500081 | 500 | 0.8415719 | H-BEA(40) | 100 | 1 | 5 |  | 240 | 20 | Toluene as a starting substrate | 0.957239 | 63.27031 | 8.879661 | 1.283462 |  | 3.741014 | 6.313011 | 10.98509 | 0.8283072 | 7.194022 | 1.036511 | 0.4579107 | 2.139926 | 1.555988 | 1.296024 | 0.9433533 | 0.08367891 | 0.2035734 | 33.07623 | 0.02855855 | 0.001198482 | 0.1477186 | 1.651427 | 0.009002105 | 0.01322534 | 0.1106417 | 0.01484954 | 2.391105 | 0.01746538 | 0.00061429 |  | 0.001790522 | 0.00302153 | 0.005257676 | 0.000396444 | 0.003443199 | 0.0004960944 | 0.000219165 | 0.00102421 | 0.0007447262 | 0.0006203021 | 0.0004515073 | 4.005036e-05 | 9.74342e-05 | 0.0001267951 | 0.0006558457 | 0.007332054 | 3.996782e-05 | 5.871828e-05 | 0.0004912302 | 6.592943e-05 | 0.0106161 | 0.02882996 | -0.00061429 |  | 0.001790522 | 0.00302153 | 0.005257676 | 0.0007928879 | 0.006886398 | 0.0009921888 | 0.000657495 | 0.003072631 | 0.002234179 | 0.002481209 | 0.002257536
167 | Re | 1 | TiO2 | 500 | 0.1502081 | 0.1502081 | 500 | 0.8286021 | H-BEA(150) | 100 | 1 | 5 |  | 240 | 20 | Toluene as a starting substrate | 0.9735186 | 56.57832 | 8.879661 | 0.4871072 |  | 5.244584 | 4.495693 | 7.33962 | 0.8957942 | 4.964168 | 0.324092 | 0.3443596 | 1.330641 | 1.192992 | 1.846445 | 2.281505 | 0.00160961 | 0.1143273 | 27.65111 | 0.00617407 | 0.001026796 | 0.1275018 | 1.307178 | 0.02710526 | 0.004802025 | 0.08862166 | 0.006972895 | 2.389331 | 0.01472928 | 0.000237104 |  | 0.00255285 | 0.00218832 | 0.003572628 | 0.0004360361 | 0.002416355 | 0.0001577548 | 0.0001676202 | 0.0006477017 | 0.0005806998 | 0.0008987741 | 0.001110544 | 7.834928e-07 | 5.564986e-05 | 2.741182e-05 | 0.0005660866 | 0.005803649 | 0.0001203428 | 2.132018e-05 | 0.0003934651 | 3.095847e-05 | 0.01060822 | 0.02743287 | -0.000237104 |  | 0.00255285 | 0.00218832 | 0.003572628 | 0.0008720723 | 0.00483271 | 0.0003155096 | 0.0005028607 | 0.001943105 | 0.001742099 | 0.003595096 | 0.005552718
168 | Re | 1 | TiO2 | 500 | 0.149008 | 0.149008 | 500 | 0.7953807 | H-BEA(510) | 100 | 1 | 5 |  | 240 | 20 | Toluene as a starting substrate | 1.006078 | 29.17784 | 8.879661 | 0.05270975 |  | 7.29173 | 2.714079 | 4.118444 | 1.340455 | 2.015309 | 0.03418431 | 0.5979435 | 0.4906207 | 0.1820605 | 1.136153 | 5.832044 | 0 | 0.0406664 | 33.72013 | 0.005575476 | 1.221411 | 0.09809344 | 2.249076 | 0.03270196 | 0.01625791 | 0.04685007 | 0.002283503 | 2.32762 | 0.01295477 | 2.651505e-05 |  | 0.003668024 | 0.001365287 | 0.002071737 | 0.0006743009 | 0.001013779 | 1.719604e-05 | 0.0003007888 | 0.0002468013 | 9.158352e-05 | 0.000571529 | 0.002933745 | 0 | 2.045678e-05 | 2.475417e-05 | 0.0004355182 | 0.009985518 | 0.0001451912 | 7.218236e-05 | 0.0002080064 | 1.013836e-05 | 0.01033424 | 0.02936144 | -2.651505e-05 |  | 0.003668024 | 0.001365287 | 0.002071737 | 0.001348602 | 0.002027557 | 3.439207e-05 | 0.0009023664 | 0.0007404039 | 0.0002747505 | 0.002286116 | 0.01466872
169 | Re | 1 | TiO2 | 500 | 0.1505081 | 0.1505081 | 500 | 0.714037 | H-MOR(90) | 100 | 1 | 5 |  | 240 | 20 | Toluene as a starting substrate | 1.131973 | 49.64703 | 8.879661 | 4.443647 |  | 4.864941 | 8.411053 | 8.776685 | 0.790838 | 6.225796 | 0.5054422 | 0.1719937 | 0.9979807 | 0.7255276 | 4.007189 | 0.465197 | 0.09803746 | 0 | 35.34484 | 0 | 0.002557192 | 0.3006126 | 1.595446 | 0.05971719 | 0.05548023 | 0.1611052 | 0.02430997 | 2.31005 | 0.02034305 | 0.002515044 |  | 0.002753491 | 0.004760543 | 0.004967486 | 0.0004476037 | 0.003523717 | 0.0002860735 | 9.73461e-05 | 0.0005648437 | 0.0004106389 | 0.002268015 | 0.0002632953 | 5.548788e-05 | 0 | 0 | 0.001334669 | 0.00708351 | 0.0002651342 | 0.0002463228 | 0.0007152798 | 0.0001079321 | 0.01025623 | 0.03208829 | -0.002515044 |  | 0.002753491 | 0.004760543 | 0.004967486 | 0.0008952074 | 0.007047433 | 0.000572147 | 0.0002920383 | 0.001694531 | 0.001231917 | 0.009072061 | 0.001316476
170 | Re | 1 | TiO2 | 500 | 0.149508 | 0.149508 | 500 | 0.7288593 | H-MFI(50) | 100 | 1 | 5 |  | 240 | 20 | Toluene as a starting substrate | 1.101585 | 65.09271 | 8.879661 | 0.01991693 |  | 9.791813 | 2.844816 | 3.857145 | 0.04883773 | 5.25733 | 0.0111073 | 0.03151073 | 0 | 14.08164 | 0 | 0 | 0.001645634 | 0.1712057 | 42.87426 | 0.008125629 | 0.02536294 | 0.7464079 | 1.805938 | 0.4219739 | 0.2312558 | 0.04627971 | 0.04689845 | 1.576991 | 0.01978677 | 1.097009e-05 |  | 0.005393255 | 0.001566903 | 0.002124486 | 2.689944e-05 | 0.002895696 | 6.117813e-06 | 1.735587e-05 | 0 | 0.007756056 | 0 | 0 | 9.064026e-07 | 9.429875e-05 | 3.607642e-05 | 0.003313924 | 0.00801806 | 0.001873493 | 0.001026737 | 0.0002054741 | 0.0002082212 | 0.007001575 | 0.03825134 | -1.097009e-05 |  | 0.005393255 | 0.001566903 | 0.002124486 | 5.379889e-05 | 0.005791393 | 1.223563e-05 | 5.20676e-05 | 0 | 0.02326817 | 0 | 0
171 | Re | 1 | TiO2 | 500 | 0.149608 | 0.149608 | 500 | 0.7631825 | H-Y(100) | 100 | 1 | 5 |  | 240 | 20 | Toluene as a starting substrate | 1.052746 | 10.13875 | 8.879661 | 0.01551012 |  | 4.586941 | 1.345132 | 2.381778 | 0.4728075 | 0.6687582 | 0.007638964 | 0.1671213 | 0.08494193 | 0.08035215 | 0.06868362 | 0.04307012 | 0.003163554 | 0.01584501 | 28.29738 | 0.005851518 | 1.921414 | 0.1261174 | 1.864795 | 0.0487591 | 0.02186784 | 0.05376884 | 0.001721611 | 2.800463 | 0.005214895 | 8.164106e-06 |  | 0.002414442 | 0.0007080412 | 0.001253703 | 0.0002488731 | 0.0003520162 | 4.020944e-06 | 8.79681e-05 | 4.471113e-05 | 4.229519e-05 | 3.61532e-05 | 2.267094e-05 | 1.665209e-06 | 8.340386e-06 | 2.597975e-05 | 0.0005599399 | 0.008279375 | 0.0002164822 | 9.708949e-05 | 0.0002387246 | 7.643661e-06 | 0.01243358 | 0.006360733 | -8.164106e-06 |  | 0.002414442 | 0.0007080412 | 0.001253703 | 0.0004977461 | 0.0007040324 | 8.041888e-06 | 0.0002639043 | 0.0001341334 | 0.0001268856 | 0.0001446128 | 0.0001133547
172 | Re | 1 | TiO2 | 500 | 0.149408 | 0.149408 | 500 | 0.7669059 | H-CHA(22) | 100 | 1 | 5 |  | 240 | 20 | Toluene as a starting substrate | 1.046234 | 2.758797 | 8.879661 | 0.03191909 |  | 0.3594774 | 0.1353826 | 0.1747601 | 0 | 0 | 0 | 0 | 0 | 0 | 0 | 0 | 0 | 0.5790823 | 30.53046 | 0.001629978 | 2.536881 | 0.2578286 | 3.126827 | 0.1748286 | 0.07197954 | 0.006356117 | 0.004664331 | 3.328378 | 0.0003502897 | 1.669742e-05 |  | 0.0001880487 | 7.082095e-05 | 9.141999e-05 | 0 | 0 | 0 | 0 | 0 | 0 | 0 | 0 | 0 | 0.0003029278 | 7.236825e-06 | 0.001144715 | 0.01388258 | 0.0007762094 | 0.0003195769 | 2.822008e-05 | 2.070884e-05 | 0.01477744 | 0.0003335922 | -1.669742e-05 |  | 0.0001880487 | 7.082095e-05 | 9.141999e-05 | 0 | 0 | 0 | 0 | 0 | 0 | 0 | 0
173 | Cu | 34 | ZnO/Al2O3 | 500 | 0.05779636 | 0.001699893 | 300 | 0.9128887 | H-BEA(40) | 100 | 1 | 5 |  | 240 | 20 | Toluene as a starting substrate | 0.99631 | 11.16115 | 8.879661 | 0.5765457 |  | 0.3468304 | 0.6335247 | 0.4012264 | 0.01043686 | 0.04344737 | 0.01147205 | 0.008273865 | 0 | 0.06985267 | 0 | 0 | 0.005348522 | 0.03297789 | 10.36671 | 0.00352394 | 0 | 0.008635586 | 0.03658629 | 0 | 0.008635586 | 0 | 0 | 0.1200546 | 0.0007597184 | 0.0002872091 |  | 0.0001727753 | 0.0003155935 | 0.0001998729 | 5.199173e-06 | 2.164353e-05 | 5.714856e-06 | 4.121667e-06 | 0 | 3.479746e-05 | 0 | 0 | 2.664393e-06 | 1.64281e-05 | 1.56457e-05 | 3.834054e-05 | 0.0001624369 | 0 | 3.834054e-05 | 0 | 0 | 0.0005330221 | 0.0005829051 | -0.0002872091 |  | 0.0001727753 | 0.0003155935 | 0.0001998729 | 1.039835e-05 | 4.328705e-05 | 1.142971e-05 | 1.2365e-05 | 0 | 0.0001043924 | 0 | 0
174 | Cu | 34 | ZnO/Al2O3 | 500 | 5.1204 | 0.1506 | 300 | 80.52541 | H-BEA(40) | 100 | 1 | 5 |  | 240 | 20 | Toluene as a starting substrate | 1.000651 | 58.02782 | 8.879661 | 0.3317849 |  | 4.323916 | 3.297277 | 5.909846 | 1.054462 | 4.134968 | 0.1600911 | 0.8123049 | 1.474549 | 0.7871058 | 3.981775 | 12.99571 | 0.008683473 | 4.426892 | 46.6641 | 0.009962271 | 0.5837084 | 0.2110321 | 0.3679395 | 0.01256589 | 0.04025747 | 0.1434956 | 0.01471307 | 1.199385 | 0.01947868 | 0.0001660005 |  | 0.002163366 | 0.001649712 | 0.002956847 | 0.0005275745 | 0.00206883 | 8.009769e-05 | 0.0004064169 | 0.0007377545 | 0.0003938092 | 0.001992184 | 0.006502085 | 4.344564e-06 | 0.002214888 | 4.42308e-05 | 0.0009369467 | 0.001633589 | 5.579044e-05 | 0.0001787364 | 0.0006370963 | 6.532353e-05 | 0.005325065 | 0.05705003 | -0.0001660005 |  | 0.002163366 | 0.001649712 | 0.002956847 | 0.001055149 | 0.00413766 | 0.0001601954 | 0.001219251 | 0.002213263 | 0.001181428 | 0.007968735 | 0.03251042
175 | Pt | 1 | TiO2 | 500 | 0.1570839 | 0.1570839 | 500 | 0.8289801 | H-BEA(40) | 100 | 1 | 5 |  | 240 | 20 | Toluene as a starting substrate | 0.9713479 | 41.45553 | 8.879661 | 2.304573 |  | 3.964431 | 4.917097 | 7.697045 | 0.474039 | 3.486836 | 0.6502367 | 0.100448 | 0.7053031 | 0.7248196 | 0.5111864 | 0.2140936 | 0.07390419 | 0.1607901 | 31.50914 | 0 | 0.003902292 | 0.08029669 | 2.754929 | 0.01719581 | 0.005838193 | 0.05227384 | 0.004988837 | 4.253017 | 0.01138689 | 0.001119271 |  | 0.001925421 | 0.002388106 | 0.003738255 | 0.0002302284 | 0.001693466 | 0.000315803 | 4.878499e-05 | 0.0003425474 | 0.000352026 | 0.0002482699 | 0.0001039797 | 3.589334e-05 | 7.809155e-05 | 0 | 0.0003565037 | 0.01223142 | 7.63465e-05 | 2.592059e-05 | 0.000232087 | 2.214959e-05 | 0.01888267 | 0.01515456 | -0.001119271 |  | 0.001925421 | 0.002388106 | 0.003738255 | 0.0004604569 | 0.003386931 | 0.0006316061 | 0.000146355 | 0.001027642 | 0.001056078 | 0.0009930797 | 0.0005198985
176 | Rh | 1 | TiO2 | 500 | 0.09414922 | 0.09414922 | 500 | 0.8168224 | H-BEA(40) | 100 | 1 | 5 |  | 240 | 20 | Toluene as a starting substrate | 1.120035 | 46.04692 | 8.879661 | 3.495091 |  | 2.939021 | 8.050394 | 10.87284 | 0.3628777 | 3.559294 | 1.064615 | 0.0651674 | 0.3525535 | 0.3184176 | 0.05331899 | 0 | 0.3214489 | 2.63553 | 25.88673 | 0.01194554 | 0.004433576 | 0.1472684 | 2.309284 | 0.01369085 | 0.03833876 | 0.07475871 | 0.02048006 | 5.871152 | 0.01547804 | 0.001957312 |  | 0.001645903 | 0.004508361 | 0.006088977 | 0.0002032178 | 0.001993267 | 0.0005962027 | 3.649488e-05 | 0.0001974361 | 0.0001783194 | 2.985956e-05 | 0 | 0.000180017 | 0.001475942 | 5.303617e-05 | 0.0006538466 | 0.01025283 | 6.078504e-05 | 0.0001702176 | 0.000331916 | 9.092799e-05 | 0.02606692 | 0.01722749 | -0.001957312 |  | 0.001645903 | 0.004508361 | 0.006088977 | 0.0004064356 | 0.003986533 | 0.001192405 | 0.0001094846 | 0.0005923082 | 0.0005349581 | 0.0001194382 | 0
177 | Pd | 1 | TiO2 | 500 | 0.08924704 | 0.08924704 | 500 | 0.8168224 | H-BEA(40) | 100 | 1 | 5 |  | 240 | 20 | Toluene as a starting substrate | 1.026699 | 65.40685 | 8.879661 | 7.266928 |  | 1.624571 | 4.649516 | 2.685723 | 0.08225707 | 0.5274468 | 0.2129779 | 0 | 0 | 0 | 0 | 0 | 0.4420991 | 31.86802 | 22.10585 | 0.009947695 | 0.002557028 | 0.3476231 | 1.890672 | 0.007766479 | 0.06191172 | 0.2550001 | 0.0229448 | 5.366212 | 0.005021835 | 0.003730472 |  | 0.0008339722 | 0.002386826 | 0.001378714 | 4.222661e-05 | 0.0002707644 | 0.000109332 | 0 | 0 | 0 | 0 | 0 | 0.0002269512 | 0.01635942 | 4.416608e-05 | 0.001543388 | 0.008394265 | 3.448185e-05 | 0.0002748775 | 0.001132157 | 0.000101871 | 0.02382507 | 0.001713685 | -0.003730472 |  | 0.0008339722 | 0.002386826 | 0.001378714 | 8.445321e-05 | 0.0005415288 | 0.0002186641 | 0 | 0 | 0 | 0 | 0
178 | Cu | 1 | TiO2 | 500 | 0.05554495 | 0.05554495 | 500 | 0.8168224 | H-BEA(40) | 100 | 1 | 5 |  | 240 | 20 | Toluene as a starting substrate | 1.070111 | 11.22561 | 8.879661 | 2.613525 |  | 0.3999096 | 1.121745 | 0.6811532 | 0.004702899 | 0.04274805 | 0.006312238 | 0 | 0 | 0 | 0 | 0 | 0.05432526 | 0 | 40.10877 | 0.01802779 | 0.004669841 | 0.02179973 | 0.3185427 | 0.00483582 | 0.003536525 | 0.01272948 | 0.0006978978 | 1.133524 | 0.00120739 | 0.001398381 |  | 0.0002139738 | 0.0006001958 | 0.0003644547 | 2.516311e-06 | 2.287258e-05 | 3.377397e-06 | 0 | 0 | 0 | 0 | 0 | 2.906702e-05 | 0 | 8.004033e-05 | 9.67871e-05 | 0.001414276 | 2.147022e-05 | 1.570157e-05 | 5.651676e-05 | 3.098548e-06 | 0.005032653 | -0.000162224 | -0.001398381 |  | 0.0002139738 | 0.0006001958 | 0.0003644547 | 5.032623e-06 | 4.574515e-05 | 6.754793e-06 | 0 | 0 | 0 | 0 | 0
179 | Ir | 1 | TiO2 | 500 | 0.1586455 | 0.1586455 | 500 | 0.8168224 | H-BEA(40) | 100 | 1 | 5 |  | 240 | 20 | Toluene as a starting substrate | 1.010419 | 17.72452 | 8.879661 | 5.006591 |  | 1.131986 | 3.125642 | 1.866475 | 0.02937949 | 0.181104 | 0.06402304 | 0 | 0 | 0 | 0 | 0 | 0.3537255 | 0.2379023 | 23.45049 | 0.03695251 | 0 | 0.06873533 | 2.209393 | 0.02018715 | 0.01191422 | 0.03556144 | 0.001072524 | 5.639767 | 0.003232638 | 0.002529377 |  | 0.00057189 | 0.001579104 | 0.0009429609 | 1.48428e-05 | 9.149544e-05 | 3.234505e-05 | 0 | 0 | 0 | 0 | 0 | 0.0001787055 | 0.0001201905 | 0.0001640629 | 0.0003051732 | 0.009809329 | 8.962751e-05 | 5.289712e-05 | 0.0001578868 | 4.761824e-06 | 0.02503961 | 0.0008419442 | -0.002529377 |  | 0.00057189 | 0.001579104 | 0.0009429609 | 2.968559e-05 | 0.0001829909 | 6.469009e-05 | 0 | 0 | 0 | 0 | 0
180 | Re | 1 | TiO2 | 500 | 0.1503081 | 0.1503081 | 500 | 0.8101862 | H-BEA(40) | 100 |  |  | 1 | 240 | 20 | Toluene as a starting substrate | 0.99631 | 7.911951 | 0 | 1.567422 |  | 0.2951399 | 0.8643155 | 0.6294023 | 0 | 0 | 0 | 0 | 0 | 0 | 0 | 0 | 0.02553969 | 0 | [10 empty] | 0.0008911284 | 0.0007808191 |  | 0.0001470254 | 0.0004305631 | 0.0003135399 | 0 | 0 | 0 | 0 | 0 | 0 | 0 | 0 | 1.272272e-05 | 0 | 0 | 0 | 0 | 0 | 0 | 0 | 0 | 0 | 0.0001103092 | -0.0007808191 |  | 0.0001470254 | 0.0004305631 | 0.0003135399 | 0 | 0 | 0 | 0 | 0 | 0 | 0 | 0
181 | Re | 1 | TiO2 | 500 | 0.149608 | 0.149608 | 500 | 0.7968644 | H-BEA(40) | 100 |  | 6 |  | 240 | 20 | Toluene as a starting substrate | 1.008248 | 99.91771 | 0 | 0 |  | 0 | 0 | 0 | 0 | 0 | 0 | 0 | 0 | 0 | 0 | 0 | 0 | 84.38611 | [10 empty] | 0 | 0 |  | 0 | 0 | 0 | 0 | 0 | 0 | 0 | 0 | 0 | 0 | 0 | 0 | 0.04254108 | 0 | 0 | 0 | 0 | 0 | 0 | 0 | 0 | 0 | 0 |  | 0 | 0 | 0 | 0 | 0 | 0 | 0 | 0 | 0 | 0 | 0
182 | Re | 1 | TiO2 | 500 | 0.1509081 | 0.1509081 | 500 | 0.8723364 | H-BEA(40) | 100 | 5 |  |  | 240 | 20 | Toluene as a starting substrate | 0.9290211 | 16.67412 | 44.39831 | 0.3205967 |  | 0.2231527 | 0.608569 | 0.4166246 | 0.005676718 | 0.0206215 | 0.02950668 | 0 | 0 | 0 | 0 | 0 | 0.04665855 | 0 | 19.1777 | 0.0005068527 | 0 | 0.001722315 | 0 | 0 | 0 | 0.001722315 | 0 | 0.1993913 | 0.0006057919 | 0.0001489206 |  | 0.0001036568 | 0.0002826867 | 0.0001935265 | 2.636895e-06 | 9.578902e-06 | 1.370616e-05 | 0 | 0 | 0 | 0 | 0 | 2.167339e-05 | 0 | 1.12517e-05 | 3.823393e-05 | 0 | 0 | 0 | 3.823393e-05 | 0 | 0.004426319 | 0.0004827933 | -0.0001489206 |  | 0.0001036568 | 0.0002826867 | 0.0001935265 | 5.273791e-06 | 1.91578e-05 | 2.741233e-05 | 0 | 0 | 0 | 0 | 0
183 | Re | 1 | TiO2 | 500 | 0.1503081 | 0.1503081 | 500 | 0.8137319 | H-BEA(40) | 100 |  | 5 |  | 240 | 20 | Toluene as a starting substrate | 0.9919687 | 99.88499 | 0 | 0.3389205 |  | 0.1625496 | 0.2926372 | 0.1230318 | 0.01158038 | 0.07365184 | 0.0254651 | 0 | 0 | 0 | 0 | 0 | 0.06092547 | 72.10332 | 92.82546 | 0.08334378 | 0 | 0.06452902 | 0.03642169 | 0 | 0.02776621 | 0.03676281 | 0 | 0 | 0.0003416915 | 0.0001680993 |  | 8.062205e-05 | 0.0001451435 | 6.102185e-05 | 5.743689e-06 | 3.653016e-05 | 1.263029e-05 | 0 | 0 | 0 | 0 | 0 | 3.021808e-05 | 0.03576212 | 0 | 0 | 0 | 0 | 0 | 0 | 0 | 0 | 0.0002284964 | -0.0001680993 |  | 8.062205e-05 | 0.0001451435 | 6.102185e-05 | 1.148738e-05 | 7.306032e-05 | 2.526058e-05 | 0 | 0 | 0 | 0 | 0
184 | Re | 1 | TiO2 | 500 | 0.1500081 | 0.1500081 | 500 | 0.7707854 | H-BEA(40) | 100 |  |  | 1 | 240 | 20 | Toluene as a starting substrate | 1.045149 | 13.702 | 0 | 4.110428 |  | 1.332561 | 3.326138 | 1.859311 | 0.02666869 | 0.2362798 | 0.09481462 | 0 | 0 | 0 | 0 | 0 | 0.1426684 | 0 | 99.98016 | 0 | 0.01562706 | 0.1201955 | 0 | 0 | 0.0550115 | 0.05616752 | 0.009016482 | 0.1162304 | 0.003593102 | 0.002148004 |  | 0.000696362 | 0.001738154 | 0.0009716283 | 1.393637e-05 | 0.0001234737 | 4.954769e-05 | 0 | 0 | 0 | 0 | 0 | 7.455482e-05 | 0 | 0 | 0 | 0 | 0 | 0 | 0 | 0 | 0 | 0.001632056 | -0.002148004 |  | 0.000696362 | 0.001738154 | 0.0009716283 | 2.787275e-05 | 0.0002469475 | 9.909537e-05 | 0 | 0 | 0 | 0 | 0
185 | Re | 1 | TiO2 | 500 | 0.1503081 | 0.1503081 | 500 | 0.07221584 | H-BEA(40) | 100 | 1 | 5 |  | 240 | 20 | Toluene as a starting substrate | 11.17756 | -3.168432 | 8.879661 | 0.2463727 |  | 1.232142 | 0.7202949 | 1.528014 | 0.0326703 | 0.1423131 | 0.01120124 | 0 | 0 | 0 | 0 | 0 | 0.0005152936 | 0 | 53.67747 | 0.0611753 | 0.001846285 | 0.03061912 | 1.191841 | 0.01575562 | 0.001042309 | 0.01356973 | 0.0002514562 | 2.034601 | 0.02049201 | 0.001376922 |  | 0.006886167 | 0.004025568 | 0.008539734 | 0.000182587 | 0.0007953563 | 6.260127e-05 | 0 | 0 | 0 | 0 | 0 | 2.879862e-06 | 0 | 0.000271608 | 0.0001359437 | 0.005291574 | 6.99523e-05 | 4.627675e-06 | 6.024731e-05 | 1.116423e-06 | 0.009033286 | 0.02015564 | -0.001376922 |  | 0.006886167 | 0.004025568 | 0.008539734 | 0.0003651741 | 0.001590713 | 0.0001252025 | 0 | 0 | 0 | 0 | 0
186 | Re | 1 | TiO2 | 500 | 0.1499081 | 0.1499081 | 500 | 0.8535921 |  | 100 | 1 | 5 |  | 240 | 20 | Toluene as a starting substrate | 0.94313 | 12.47067 | 8.879661 | 0.3079491 |  | 0.04788474 | 0.02187716 | 0.02373164 | 0.01311428 | 0.02991353 | 0 | 0 | 0 | 0 | 0 | 0 | 0 | 0 | 32.02517 | 5.32614 | 0.4364278 | 0.03381149 | 2.575851 | 0.02086607 | 0.006214283 | 0.00538859 | 0.001342547 | 3.927828 | 6.437869e-05 | 0.000145218 |  | 2.258077e-05 | 1.03165e-05 | 1.119101e-05 | 6.184237e-06 | 1.410617e-05 | 0 | 0 | 0 | 0 | 0 | 0 | 0 | 0 | 0.02364716 | 0.0001501173 | 0.01143634 | 9.264181e-05 | 2.759036e-05 | 2.392443e-05 | 5.960681e-06 | 0.01743889 | -6.05489e-05 | -0.000145218 |  | 2.258077e-05 | 1.03165e-05 | 1.119101e-05 | 1.236847e-05 | 2.821235e-05 | 0 | 0 | 0 | 0 | 0 | 0
187 |  |  |  | 500 | 0 |  | 500 |  | H-BEA(40) | 100 | 1 | 5 |  | 240 | 20 | Toluene as a starting substrate | 0.9453006 | 20.79982 | 8.879661 | 3.563478 |  | 0.9563446 | 2.737276 | 1.597686 | 0.01902799 | 0.1453693 | 0.03941134 | 0 | 0 | 0 | 0 | 0 | 0.2060908 | 0 | 20.81758 | 0.00523186 | 0.09338866 | 0.02509393 | 0.03160851 | 0 | 0.008428869 | 0.01518663 | 0.001478426 | 0.07170781 | 0.002597268 | 0.001684279 |  | 0.0004520166 | 0.001293774 | 0.0007551466 | 8.993585e-06 | 6.870886e-05 | 1.862778e-05 | 0 | 0 | 0 | 0 | 0 | 9.740887e-05 | 0 | 2.322857e-05 | 0.0001114128 | 0.0001403364 | 0 | 3.742275e-05 | 6.742608e-05 | 6.563963e-06 | 0.0003183705 | 0.001009319 | -0.001684279 |  | 0.0004520166 | 0.001293774 | 0.0007551466 | 1.798717e-05 | 0.0001374177 | 3.725556e-05 | 0 | 0 | 0 | 0 | 0
188 | Re | 1 | TiO2 | 500 | 0.1499081 | 0.1499081 | 500 | 0.6880998 | H-BEA(9.8) | 100 | 1 | 5 |  | 240 | 1 | Toluene as a starting substrate | 1.169959 | 22.4822 | 8.879661 | 0.8126297 |  | 1.881676 | 2.167592 | 3.090979 | 0.1222291 | 0.7787099 | 0.1312213 | 0.02816204 | 0.132796 | 0.1246114 | 0.1668272 | 0.2098405 | 0.01568738 | 0 | 24.93954 | 0.01728291 | 0.04793008 | 0.03317191 | 0.5764395 | 0.01005753 | 0.0009245549 | 0.02128459 | 0.0009052254 | 1.304384 | 0.1033617 | 0.009507432 |  | 0.02201483 | 0.02535994 | 0.03616318 | 0.00143003 | 0.009110585 | 0.001535235 | 0.0003294843 | 0.001553659 | 0.001457902 | 0.001951809 | 0.002455047 | 0.0001835359 | 0 | 0.001534664 | 0.002945553 | 0.05118588 | 0.0008930749 | 8.209735e-05 | 0.00189 | 8.038095e-05 | 0.1158249 | 0.1282878 | -0.009507432 |  | 0.02201483 | 0.02535994 | 0.03616318 | 0.00286006 | 0.01822117 | 0.003070471 | 0.0009884529 | 0.004660977 | 0.004373705 | 0.007807237 | 0.01227523
189 | Re | 1 | TiO2 | 500 | 0.149808 | 0.149808 | 500 | 0.8022475 | H-BEA(40) | 100 | 1 | 5 |  | 240 | 1 | Toluene as a starting substrate | 1.002822 | 21.68982 | 8.879661 | 0.4392436 |  | 3.038585 | 1.638674 | 2.635871 | 0.2149451 | 0.8920332 | 0.05500462 | 0.03852545 | 0.1442489 | 0.1462608 | 0.1473443 | 0.1020946 | 0.003027815 | 0 | 29.62206 | 0.2472674 | 0.03143342 | 0.02557745 | 0.5007851 | 0.01752248 | 0.0004869811 | 0.007479992 | 8.799573e-05 | 1.135323 | 0.09079134 | 0.00440483 |  | 0.03047159 | 0.01643298 | 0.02643309 | 0.002155516 | 0.008945503 | 0.0005515983 | 0.0003863416 | 0.001446559 | 0.001466735 | 0.001477601 | 0.001023827 | 3.036358e-05 | 0 | 0.02195651 | 0.002271191 | 0.04446802 | 0.001555937 | 4.324227e-05 | 0.0006641979 | 7.813723e-06 | 0.1008128 | 0.1131665 | -0.00440483 |  | 0.03047159 | 0.01643298 | 0.02643309 | 0.004311033 | 0.01789101 | 0.001103197 | 0.001159025 | 0.004339678 | 0.004400205 | 0.005910403 | 0.005119135
190 | Re | 1 | TiO2 | 500 | 0.1500081 | 0.1500081 | 500 | 0.8094508 | H-BEA(150) | 100 | 1 | 5 |  | 240 | 1 | Toluene as a starting substrate | 0.9952247 | 12.73427 | 8.879661 | 0.160562 |  | 3.877908 | 1.559483 | 2.003724 | 0.3568523 | 0.8268938 | 0.02671018 | 0.05310979 | 0.1586892 | 0.1271206 | 0.2374102 | 0.330913 | 0.002776933 | 0 | 30.00531 | 0.1687624 | 0.01613954 | 0.01713002 | 0.5833819 | 0.01112486 | 0.0002443195 | 0.005760842 | 0 | 1.238515 | 0.09513167 | 0.001597953 |  | 0.0385939 | 0.01552036 | 0.01994155 | 0.003551482 | 0.008229451 | 0.0002658263 | 0.0005285617 | 0.001579314 | 0.001265136 | 0.002362765 | 0.003293328 | 2.763672e-05 | 0 | 0.01498553 | 0.001521088 | 0.05180234 | 0.0009878499 | 2.169475e-05 | 0.0005115432 | 0 | 0.1099759 | 0.1325881 | -0.001597953 |  | 0.0385939 | 0.01552036 | 0.01994155 | 0.007102964 | 0.0164589 | 0.0005316526 | 0.001585685 | 0.004737943 | 0.003795408 | 0.009451061 | 0.01646664
191 | Re | 1 | TiO2 | 500 | 0.1502081 | 0.1502081 | 500 | 0.8131904 | H-BEA(510) | 100 | 1 | 5 |  | 240 | 1 | Toluene as a starting substrate | 0.9919687 | 11.21705 | 8.879661 | 0.0777903 |  | 2.260284 | 0.6976841 | 1.089879 | 0.2287433 | 0.3988629 | 0.009033476 | 0.06061935 | 0.05842485 | 0.04270377 | 0.1168278 | 0.1648752 | 0 | 0 | 40.30628 | 0.529745 | 0.03951625 | 0.0155446 | 0.3765454 | 0.01375018 | 0.0005786412 | 0.001089028 | 0.0001267474 | 0.7864081 | 0.05086754 | 0.0007716555 |  | 0.02242131 | 0.006920808 | 0.01081126 | 0.002269063 | 0.003956596 | 8.960926e-05 | 0.000601325 | 0.0005795562 | 0.000423608 | 0.001158896 | 0.001635511 | 0 | 0 | 0.04703956 | 0.001380308 | 0.03343596 | 0.001220969 | 5.138138e-05 | 9.670197e-05 | 1.125474e-05 | 0.06983037 | 0.06963886 | -0.0007716555 |  | 0.02242131 | 0.006920808 | 0.01081126 | 0.004538125 | 0.007913191 | 0.0001792185 | 0.001803975 | 0.001738669 | 0.001270824 | 0.004635583 | 0.008177553
192 | Re | 1 | TiO2 | 500 | 0.1500081 | 0.1500081 | 500 | 0.7277121 | H-BEA(9.8) | 100 | 1 | 5 |  | 240 | 20 | Toluene as a starting substrate | 1.107011 | 53.87219 | 8.879661 | 0.7057033 |  | 4.373794 | 4.240998 | 6.7599 | 1.00761 | 5.550289 | 0.3250021 | 0.6366988 | 1.881696 | 1.481879 | 2.331381 | 1.547944 | 0.03251405 | 0 | 45.9423 | 0.3785826 | 0.1508186 | 0.3753251 | 1.891322 | 0.08129177 | 0.06308611 | 0.2139889 | 0.01695835 | 1.526048 | 0.0166811 | 0.0003906107 |  | 0.002420919 | 0.002347416 | 0.003741642 | 0.000557718 | 0.003072116 | 0.0001798905 | 0.0003524163 | 0.001041529 | 0.000820228 | 0.001290432 | 0.0008567957 | 1.799671e-05 | 0 | 0.001680843 | 0.00166638 | 0.008397148 | 0.0003609217 | 0.0002800917 | 0.0009500745 | 7.529219e-05 | 0.006775396 | 0.03182704 | -0.0003906107 |  | 0.002420919 | 0.002347416 | 0.003741642 | 0.001115436 | 0.006144232 | 0.000359781 | 0.001057249 | 0.003124587 | 0.002460684 | 0.005161729 | 0.004283978
193 | Re | 1 | TiO2 | 500 | 0.149508 | 0.149508 | 500 | 0.7963317 | H-BEA(40) | 100 | 1 | 5 |  | 240 | 20 | Toluene as a starting substrate | 1.008248 | 56.03053 | 8.879661 | 0.8208717 |  | 4.955715 | 4.614848 | 7.947562 | 1.20005 | 6.620252 | 0.3764031 | 0.6826684 | 2.335743 | 1.721072 | 4.493157 | 3.264707 | 0.03346803 | 0 | 47.31846 | 0.4309447 | 0.08832526 | 0.2126362 | 1.638401 | 0.03962531 | 0.02607241 | 0.1367587 | 0.01017983 | 1.479185 | 0.01926368 | 0.0004138213 |  | 0.002498296 | 0.002326456 | 0.004006558 | 0.0006049744 | 0.003337429 | 0.0001897539 | 0.0003441496 | 0.001177504 | 0.0008676338 | 0.002265109 | 0.001645818 | 1.687204e-05 | 0 | 0.001913321 | 0.0009440689 | 0.007274224 | 0.0001759296 | 0.0001157571 | 0.0006071855 | 4.519673e-05 | 0.006567333 | 0.04113919 | -0.0004138213 |  | 0.002498296 | 0.002326456 | 0.004006558 | 0.001209949 | 0.006674858 | 0.0003795077 | 0.001032449 | 0.003532513 | 0.002602902 | 0.009060435 | 0.008229088
194 | Re | 1 | TiO2 | 500 | 0.149208 | 0.149208 | 500 | 0.7955901 | H-BEA(150) | 100 | 1 | 5 |  | 240 | 20 | Toluene as a starting substrate | 1.007163 | 52.35165 | 8.879661 | 0.421399 |  | 4.214171 | 3.828924 | 5.634282 | 1.228892 | 5.223726 | 0.3131958 | 0.5952555 | 2.022984 | 1.360545 | 3.962154 | 6.925932 | 0.02697136 | 0 | 41.94007 | 0.1968735 | 0.06505129 | 0.1994224 | 1.566293 | 0.03805258 | 0.01448109 | 0.1360761 | 0.01081269 | 1.80614 | 0.01778149 | 0.0002122087 |  | 0.002122179 | 0.001928175 | 0.00283732 | 0.0006188475 | 0.002630572 | 0.0001577196 | 0.0002997596 | 0.001018737 | 0.0006851455 | 0.001995268 | 0.003487771 | 1.358228e-05 | 0 | 0.0008740851 | 0.0008854018 | 0.006954076 | 0.000168947 | 6.429357e-05 | 0.0006041547 | 4.80065e-05 | 0.008018957 | 0.0449206 | -0.0002122087 |  | 0.002122179 | 0.001928175 | 0.00283732 | 0.001237695 | 0.005261144 | 0.0003154392 | 0.0008992789 | 0.003056212 | 0.002055436 | 0.00798107 | 0.01743886
195 | Cu | 8 | ZrO2 | 500 | 1.196725 | 0.1495906 | 500 | 18.44016 | H-BEA(40) | 100 | 1 | 5 |  | 240 | 20 | Toluene as a starting substrate | 1.021272 | 56.35504 | 8.879661 | 2.264564 |  | 4.278319 | 12.19535 | 9.081303 | 0.7715415 | 7.348527 | 2.774262 | 0.1852858 | 1.069136 | 1.076494 | 0.2161591 | 0.05581825 | 0.2322948 | 0.9766597 | 35.62485 | 0 | 0.4883287 | 0.1283194 | 1.011942 | 0 | 0.02447889 | 0.07720645 | 0.02663409 | 3.150231 | 0.01994146 | 0.001156368 |  | 0.002184664 | 0.006227384 | 0.00463724 | 0.0003939769 | 0.003752422 | 0.001416638 | 9.461359e-05 | 0.0005459393 | 0.0005496965 | 0.0001103786 | 2.850281e-05 | 0.0001186181 | 0.0004987176 | 0 | 0.0005697166 | 0.004492851 | 0 | 0.0001086821 | 0.0003427835 | 0.0001182509 | 0.01398649 | 0.02717377 | -0.001156368 |  | 0.002184664 | 0.006227384 | 0.00463724 | 0.0007879537 | 0.007504845 | 0.002833276 | 0.0002838408 | 0.001637818 | 0.001649089 | 0.0004415144 | 0.000142514
196 | Re | 1 | TiO2 | 500 | 0.2432039 | 0.2432039 | 500 | 0.7839844 | H-BEA(40) | 100 | 1 | 5 |  | 240 | 1 | Toluene as a starting substrate | 1.665943 | 76.14997 | 8.879661 | 0.9844227 | 0 | 2.462539 | 6.285121 | 6.684342 | 0.5873738 | 5.282441 | 1.650937 | 0.2119827 | 1.200824 | 1.235995 | 0.6074718 | 0.3905005 | 0.08616416 | 1.091041 | 40.7598 | 0.0592873 | 0.008284893 | 0.1367891 | 1.01377 | 0.003569717 | 0.01666171 | 0.09024234 | 0.0263153 | 3.217833 | 0.443133 | 0.01639992 |  | 0.0410245 | 0.1047065 | 0.1113573 | 0.009785314 | 0.08800246 | 0.02750368 | 0.003531512 | 0.02000504 | 0.02059097 | 0.01012014 | 0.006505517 | 0.001435446 | 0.01817612 | 0.005264511 | 0.01214641 | 0.09001932 | 0.0003169788 | 0.001479504 | 0.008013214 | 0.002336709 | 0.2857326 | 0.6966621 | -0.01639992 |  | 0.0410245 | 0.1047065 | 0.1113573 | 0.01957063 | 0.1760049 | 0.05500736 | 0.01059454 | 0.06001511 | 0.06177292 | 0.04048054 | 0.03252758
197 | Re | 1 | TiO2 | 500 | 0.1484491 | 0.1484491 | 500 | 0.7789527 | H-BEA(40) | 100 | 1 | 5 |  | 240 | 20 | Toluene as a starting substrate | 1.023443 | 16.4066 | 8.879661 | 0.5264972 | 0 | 3.007044 | 1.61585 | 2.683096 | 0.2437235 | 1.013815 | 0.0547889 | 0.07112511 | 0.1422392 | 0.1654734 | 0.2589797 | 0.05663404 | 0.00733932 | 0 | 28.38744 | 0.1887999 | 0.2028998 | 0.02767722 | 0.7085369 | 0.01606522 | 0.001415369 | 0.009922206 | 0.0002744287 | 1.321157 | 0.004765542 | 0.0002694198 |  | 0.001538769 | 0.0008268646 | 0.001372998 | 0.0001247185 | 0.000518791 | 2.803665e-05 | 3.639623e-05 | 7.278681e-05 | 8.467625e-05 | 0.0001325254 | 2.898085e-05 | 3.755687e-06 | 0 | 0.0008382396 | 0.0001228822 | 0.003145784 | 7.132686e-05 | 6.283997e-06 | 4.405291e-05 | 1.218417e-06 | 0.005865715 | 0.006068887 | -0.0002694198 |  | 0.001538769 | 0.0008268646 | 0.001372998 | 0.000249437 | 0.001037582 | 5.607329e-05 | 0.0001091887 | 0.0002183604 | 0.0002540287 | 0.0005301016 | 0.0001449042
198 | Re | 1 | TiO2 | 500 | 0.1412048 | 0.1412048 | 500 | 0.7425145 | H-BEA(40) | 100 | 1 | 5 |  | 240 | 20 | Toluene as a starting substrate | 1.021272 | 59.90979 | 8.879661 | 0.9180395 | 0 | 3.306382 | 5.336448 | 10.36703 | 0.9944149 | 7.694867 | 0.7452277 | 0.7254293 | 2.849445 | 2.007045 | 4.026857 | 3.011813 | 0.07348279 | 0 | 51.61241 | 0.2307556 | 0.07281294 | 0.5296901 | 6.007232 | 0.2269456 | 0.0955209 | 0.1683601 | 0.03886346 | 0.8729309 | 0.02096925 | 0.000468784 |  | 0.001688358 | 0.002724982 | 0.005293779 | 0.000507784 | 0.003929276 | 0.0003805401 | 0.0003704303 | 0.001455029 | 0.00102487 | 0.002056258 | 0.00153794 | 3.752296e-05 | 0 | 0.001024516 | 0.002351734 | 0.02667109 | 0.0010076 | 0.0004240966 | 0.0007474904 | 0.0001725472 | 0.003875665 | 0.04333925 | -0.000468784 |  | 0.001688358 | 0.002724982 | 0.005293779 | 0.001015568 | 0.007858552 | 0.0007610801 | 0.001111291 | 0.004365087 | 0.003074609 | 0.008225032 | 0.007689699
199 | Re | 1 | TiO2 | 500 | 0.149808 | 0.149808 | 500 | 0.7117914 | H-BEA(40) | 100 | 1 | 5 |  | 240 | 20 | m-Xylene as a starting substrate | 1.130263 | 69.36151 | 8.879661 | 0.1314301 | 3.015733 | 3.395795 |  | 3.271206 | 2.444072 | 23.8488 | 4.358421 | 1.443457 | 6.430946 | 5.38156 | 4.253704 | 1.383391 | 0.005209636 | 0.08344444 | 31.79034 | 0 | 0.006479049 | 0.1747796 | 1.448657 | 0.03509032 | 0.02740961 | 0.1087949 | 0.003484807 | 2.250291 | 0.02799907 | 7.427526e-05 | 0.001704286 | 0.00191907 |  | 0.001848661 | 0.001381222 | 0.01347771 | 0.00246308 | 0.000815743 | 0.00363433 | 0.003041289 | 0.002403902 | 0.0007817975 | 2.944129e-06 | 4.715707e-05
200 | Re | 1 | TiO2 | 500 | 0.1457829 | 0.1457829 | 500 | 0.80699 | H-BEA(40) | 100 | 1 | 5 |  | 230 | 20 | m-Xylene as a starting substrate | 0.9701422 | 79.67577 | 8.879661 | 0.2929805 | 1.493884 | 1.679549 |  | 1.76805 | 2.372837 | 15.16657 | 2.439857 | 2.586058 | 6.429186 | 5.842116 | 11.57841 | 4.108493 | 0.00623016 | 0 | 42.09562 | 0.3826041 | 0.1234316 | 0.1076213 | 1.844075 | 0.0268416 | 0.02254939 | 0.05387726 | 0.004353092 | 1.888671 | 0.0245075 | 0.0001421164 | 0.0007246399 | 0.0008147007 |  | 0.0008576302 | 0.001150995 | 0.007356864 | 0.001183504 | 0.001254422 | 0.003118612 | 0.002833841 | 0.005616354 | 0.001992911 | 3.022071e-06 | 0 | 0.001698697 | 0.0004778205 | 0.008187379 | 0.0001191722 | 0.0001001155 | 0.0002392059 | 1.932699e-05 | 0.008385378 | 0.04791695 | -0.0002842327 | -0.0007246399 |  |  |  | 0.001150995 | 0.007356864 | 0.001183504 | 0.002508845 | 0.006237225 | 0.005667683 | 0.01684906 | 0.007971645
201 | Re | 1 | TiO2 | 500 | 0.1555489 | 0.1555489 | 500 | 0.80699 | H-BEA(40) | 100 | 1 | 5 |  | 240 | 20 | m-Xylene as a starting substrate | 1.035132 | 85.22103 | 8.879661 | 0.285651 | 1.678911 | 2.398278 |  | 3.342133 | 2.073813 | 21.78311 | 5.031742 | 2.126481 | 9.613458 | 9.938159 | 6.535405 | 2.450219 | 0.006620042 | 0 | 40.2316 | 0.2129425 | 0.1192126 | 0.1399791 | 1.824905 | 0.03910461 | 0.02516225 | 0.06749697 | 0.008215224 | 2.025835 | 0.0308223 | 0.0001478433 | 0.0008689477 | 0.001241268 |  | 0.001729775 | 0.001073335 | 0.0112742 | 0.00260426 | 0.001100595 | 0.004975601 | 0.005143655 | 0.003382505 | 0.00126815 | 3.42631e-06 | 0 | 0.0009454284 | 0.0006214833 | 0.008102267 | 0.0001736178 | 0.0001117161 | 0.0002996751 | 3.64742e-05 | 0.008994364 | 0.05144698 | -0.0002956866 | -0.0008689477 |  |  |  | 0.001073335 | 0.0112742 | 0.00260426 | 0.00220119 | 0.009951202 | 0.01028731 | 0.01014751 | 0.005072601
202 | Re | 1 | TiO2 | 500 | 0.1438014 | 0.1438014 | 500 | 0.80699 | H-BEA(40) | 100 | 1 | 5 |  | 250 | 20 | m-Xylene as a starting substrate | 0.9569558 | 85.67308 | 8.879661 | 0.02464666 | 3.910359 | 4.165279 |  | 6.206828 | 2.871492 | 27.72971 | 9.905503 | 2.079359 | 13.06114 | 11.37989 | 2.562943 | 0.4361063 | 0.03432737 | 0 | 38.69575 | 0 | 0.1007606 | 0.1831353 | 1.871134 | 0.02179457 | 0.03889463 | 0.1001929 | 0.02225317 | 3.180492 | 0.03350596 | 1.179288e-05 | 0.00187102 | 0.001992994 |  | 0.00296983 | 0.001373945 | 0.01326805 | 0.004739565 | 0.0009949274 | 0.006249467 | 0.005445027 | 0.001226312 | 0.0002086672 | 1.642489e-05 | 0 | 0 | 0.0008130898 | 0.008307516 | 9.676419e-05 | 0.0001726856 | 0.0004448397 | 9.880029e-05 | 0.01412085 | 0.0473794 | -2.358577e-05 | -0.00187102 |  |  |  | 0.001373945 | 0.01326805 | 0.004739565 | 0.001989855 | 0.01249893 | 0.01089005 | 0.003678935 | 0.0008346689
203 | Re | 1 | TiO2 | 500 | 0.1503081 | 0.1503081 | 500 | 0.6532017 | H-BEA(40) | 100 | 1 | 5 |  | 250 | 20 | m-Xylene as a starting substrate | 1.235754 | 87.81129 | 8.879661 | 0.07792323 | 3.076841 | 2.706404 |  | 3.484277 | 2.17705 | 21.31847 | 5.822884 | 2.220794 | 10.84964 | 10.71925 | 6.232528 | 2.371986 | 0.004406315 | 0 | 43.38163 | 0.1249906 | 0.06733451 | 0.223517 | 2.302661 | 0.04710091 | 0.06468349 | 0.09218356 | 0.01954906 | 1.732154 | 0.03813079 | 4.814697e-05 | 0.001901109 | 0.001672225 |  | 0.002152855 | 0.001345149 | 0.01317219 | 0.003597826 | 0.001372178 | 0.006703742 | 0.006623179 | 0.003850936 | 0.001465595 | 2.722561e-06 | 0 | 0.0005549372 | 0.0009923777 | 0.01022342 | 0.00020912 | 0.0002871838 | 0.0004092794 | 8.679451e-05 | 0.007690471 | 0.06293115 | -9.629394e-05 | -0.001901109 |  |  |  | 0.001345149 | 0.01317219 | 0.003597826 | 0.002744355 | 0.01340748 | 0.01324636 | 0.01155281 | 0.005862382
204 | Re | 1 | TiO2 | 500 | 0.1506081 | 0.1506081 | 500 | 0.8443571 | H-BEA(40) | 100 | 1 | 5 |  | 260 | 20 | m-Xylene as a starting substrate | 0.9578977 | 95.37322 | 8.879661 | 0.0634397 | 0.5917311 | 1.446267 |  | 2.298617 | 1.758433 | 17.59877 | 6.86629 | 2.687075 | 13.92402 | 15.67433 | 6.687621 | 1.655528 | 0.006301352 | 0 | 48.72104 | 0.1755674 | 0.02524429 | 0.347499 | 2.274104 | 0.06035305 | 0.08426492 | 0.1702257 | 0.03265534 | 1.800436 | 0.03201872 | 3.038437e-05 | 0.0002834089 | 0.0006926878 |  | 0.00110092 | 0.0008421996 | 0.008428911 | 0.003288602 | 0.001286971 | 0.006668893 | 0.007507201 | 0.003203028 | 0.000792913 | 3.018026e-06 | 0 | 0.0007794894 | 0.001542837 | 0.01009663 | 0.0002679573 | 0.000374122 | 0.0007557733 | 0.0001449842 | 0.007993632 | 0.0559224 | -6.076875e-05 | -0.0002834089 |  |  |  | 0.0008421996 | 0.008428911 | 0.003288602 | 0.002573943 | 0.01333779 | 0.0150144 | 0.009609085 | 0.003171652
205 | Re | 1 | TiO2 | 500 | 0.149808 | 0.149808 | 500 | 0.7558846 | H-BEA(40) | 100 | 1 | 5 |  | 280 | 20 | m-Xylene as a starting substrate | 1.064331 | 95.98745 | 8.879661 | 0.1353265 | 0.5975223 | 1.436433 |  | 1.839926 | 2.150939 | 19.60826 | 8.172679 | 3.070144 | 16.90201 | 13.605 | 4.846978 | 0.2366751 | 0.0005430227 | 0 | 48.60226 | 0.209324 | 0.05252847 | 1.14644 | 3.241235 | 0.0951872 | 0.2651212 | 0.3930659 | 0.3930659 | 2.068742 | 0.03650265 | 7.20161e-05 | 0.0003179807 | 0.0007644197 |  | 0.0009791451 | 0.001144655 | 0.01043484 | 0.004349217 | 0.001633825 | 0.008994663 | 0.007240111 | 0.002579394 | 0.0001259503 | 2.889779e-07 | 0 | 0.000929363 | 0.005090001 | 0.01439053 | 0.0004226151 | 0.001177093 | 0.001745146 | 0.001745146 | 0.009184865 | 0.05944588 | -0.0001440322 | -0.0003179807 |  |  |  | 0.001144655 | 0.01043484 | 0.004349217 | 0.003267649 | 0.01798933 | 0.01448022 | 0.007738182 | 0.0005038011
206 | Re | 1 | TiO2 | 500 | 0.1499081 | 0.1499081 | 500 | 0.7597509 | H-MOR(90) | 100 | 1 | 5 |  | 250 | 20 | m-Xylene as a starting substrate | 1.059621 | 89.42108 | 8.879661 | 0.3742031 | 4.26897 | 3.479264 |  | 4.818334 | 1.882644 | 16.93761 | 3.708439 | 0.9729078 | 5.624441 | 4.073005 | 14.68668 | 0.895718 | 0.03926144 | 0 | 44.88559 | 0.09152406 | 0.06760086 | 0.682049 | 2.015947 | 0.1419781 | 0.2685614 | 0.209165 | 0.06234438 | 1.952165 | 0.02584493 | 0.0001982568 | 0.002261746 | 0.001843351 |  | 0.002552805 | 0.000997445 | 0.008973728 | 0.00196477 | 0.0005154569 | 0.002979889 | 0.002157921 | 0.00778116 | 0.000474561 | 2.080113e-05 | 0 | 0.0004063513 | 0.003028182 | 0.008950463 | 0.0006303589 | 0.001192367 | 0.0009286573 | 0.0002767985 | 0.008667284 | 0.04582594 | -0.0003965136 | -0.002261746 |  |  |  | 0.000997445 | 0.008973728 | 0.00196477 | 0.001030914 | 0.005959778 | 0.004315843 | 0.02334348 | 0.001898244
207 | Re | 1 | TiO2 | 500 | 0.162758 | 0.162758 | 500 | 0.8974712 | H-BEA(40) | 100 | 1 | 5 |  | 150 | 20 | m-Xylene as a starting substrate | 0.9739098 | 25.42561 | 8.879661 | 0.5076534 | 0.02819145 | 0.3189419 |  | 0.3347075 | 1.1241 | 2.87841 | 0.1789998 | 0.1996276 | 0.2581772 | 0.2576428 | 0.1218555 | 0.1305705 | 0 | 0 | 20.33052 | 0.7325977 | 0.2377694 | 0 | 0.247626 | 0 | 0 | 0 | 0 | 0.4622203 | 0.002507518 | 0.0002472043 | 1.372796e-05 | 0.0001553103 |  | 0.0001629875 | 0.0005473859 | 0.001401656 | 8.716481e-05 | 9.720964e-05 | 0.0001257206 | 0.0001254604 | 5.933813e-05 | 6.358193e-05 | 0 | 0 | 0.00325261 | 0 | 0.001099418 | 0 | 0 | 0 | 0 | 0.00205218 | 0.002657194 | -0.0004944086 | -1.372796e-05 |  |  |  | 0.0005473859 | 0.001401656 | 8.716481e-05 | 0.0001944193 | 0.0002514413 | 0.0002509209 | 0.0001780144 | 0.0002543277
208 | Re | 1 | TiO2 | 500 | 0.1703134 | 0.1703134 | 500 | 0.8974712 | H-BEA(40) | 100 | 1 | 5 |  | 200 | 20 | m-Xylene as a starting substrate | 1.01912 | 37.97725 | 8.879661 | 0.2555113 | 1.016328 | 0.9455027 |  | 0.7827975 | 3.904664 | 8.777349 | 0.628669 | 1.360488 | 1.113174 | 0.820621 | 1.388876 | 0.2896517 | 0 | 0 | 28.64759 | 0.5368911 | 0.3767939 | 0.006199947 | 0.5222978 | 0 | 0.0006698731 | 0.004847065 | 0.0006830097 | 1.131248 | 0.009316539 | 0.0001301984 | 0.00051788 | 0.0004817905 |  | 0.0003988824 | 0.001989661 | 0.004472587 | 0.0003203447 | 0.0006932503 | 0.000567229 | 0.0004181558 | 0.000707716 | 0.000147595 | 0 | 0 | 0.002383706 | 2.752672e-05 | 0.002318914 | 0 | 2.974123e-06 | 2.152015e-05 | 3.032448e-06 | 0.005022551 | 0.01207511 | -0.0002603967 | -0.00051788 |  |  |  | 0.001989661 | 0.004472587 | 0.0003203447 | 0.001386501 | 0.001134458 | 0.0008363115 | 0.002123148 | 0.0005903799
209 | Re | 1 | TiO2 | 500 | 0.149221 | 0.149221 | 500 | 0.8974712 | H-BEA(40) | 100 | 1 | 5 |  | 220 | 20 | m-Xylene as a starting substrate | 0.8929076 | 71.41689 | 8.879661 | 0.3387246 | 1.860321 | 2.028055 |  | 1.780171 | 2.651672 | 17.47441 | 2.653016 | 2.061679 | 5.383428 | 4.733945 | 8.025882 | 4.313274 | 0 | 0 | 32.65166 | 0.2965981 | 0.07721927 | 0.07296871 | 1.209449 | 0.02089811 | 0.007535482 | 0.04264499 | 0.001890124 | 2.171641 | 0.02111606 | 0.0001512249 | 0.0008305472 | 0.0009054329 |  | 0.0007947639 | 0.001183849 | 0.007801518 | 0.001184449 | 0.0009204446 | 0.002403452 | 0.002113488 | 0.003583186 | 0.001925678 | 0 | 0 | 0.001316845 | 0.0003239687 | 0.005369749 | 9.278406e-05 | 3.345626e-05 | 0.0001893365 | 8.391832e-06 | 0.009641718 | 0.03836386 | -0.0003024498 | -0.0008305472 |  |  |  | 0.001183849 | 0.007801518 | 0.001184449 | 0.001840889 | 0.004806904 | 0.004226976 | 0.01074956 | 0.007702711
210 | Re | 1 | TiO2 | 500 | 0.164332 | 0.164332 | 500 | 0.8974712 | H-BEA(40) | 100 | 1 | 5 |  | 240 | 1 | m-Xylene as a starting substrate | 0.9833286 | 36.63896 | 8.879661 | 0.1902288 | 2.493188 | 2.754443 |  | 2.485192 | 1.6103 | 9.089747 | 1.27174 | 0.4367012 | 0.9538699 | 1.048246 | 0.5389672 | 0.09738871 | 0 | 0 | 24.77946 | 0.4952059 | 0.01711994 | 0.01685893 | 0.6070134 | 0.01426234 | 0.0009582126 | 0.001638378 | 0 | 1.02849 | 0.1479611 | 0.001870574 | 0.02451623 | 0.02708523 |  | 0.02443761 | 0.01583454 | 0.08938209 | 0.01250539 | 0.004294208 | 0.009379676 | 0.0103077 | 0.005299819 | 0.0009576511 | 0 | 0 | 0.04397261 | 0.001497016 | 0.05390074 | 0.001266447 | 8.508604e-05 | 0.0001454824 | 0 | 0.09132646 | 0.1571579 | -0.003741148 | -0.02451623 |  |  |  | 0.01583454 | 0.08938209 | 0.01250539 | 0.008588417 | 0.01875935 | 0.0206154 | 0.01589946 | 0.003830604
211 | Re | 1 | TiO2 | 500 | 0.1654339 | 0.1654339 | 500 | 0.8974712 | H-BEA(40) | 100 | 1 | 5 |  | 240 | 3 | m-Xylene as a starting substrate | 0.9899218 | 45.87505 | 8.879661 | 0.1277766 | 2.314292 | 2.51135 |  | 1.960936 | 2.518504 | 12.41006 | 1.693143 | 1.06615 | 2.436868 | 2.292716 | 2.73205 | 0.7811719 | 0 | 0 | 28.47604 | 0.5704185 | 0.02524754 | 0.09866699 | 0.9953912 | 0.008660256 | 0.007084446 | 0.02615361 | 0.05676868 | 1.783386 | 0.08556442 | 0.0004216294 | 0.00763656 | 0.008286801 |  | 0.006470577 | 0.008310407 | 0.04094995 | 0.005586931 | 0.003518019 | 0.008041031 | 0.007565365 | 0.009015052 | 0.002577664 | 0 | 0 | 0.01688374 | 0.002920432 | 0.02946245 | 0.0002563338 | 0.0002096916 | 0.0007741174 | 0.001680289 | 0.05278621 | 0.1219721 | -0.0008432589 | -0.00763656 |  |  |  | 0.008310407 | 0.04094995 | 0.005586931 | 0.007036037 | 0.01608206 | 0.01513073 | 0.02704516 | 0.01031066
212 | Re | 1 | TiO2 | 500 | 0.1800726 | 0.1800726 | 500 | 0.8974712 | H-BEA(40) | 100 | 1 | 5 |  | 240 | 6 | m-Xylene as a starting substrate | 1.077517 | 69.56751 | 8.879661 | 0 | 1.673931 | 1.976072 |  | 1.712822 | 1.831784 | 12.29677 | 1.850248 | 1.129362 | 3.398193 | 3.61972 | 4.099583 | 1.501161 | 0 | 0 | 32.60469 | 0.2903627 | 0.006736964 | 0.1141256 | 1.696854 | 0.03887288 | 0.01832247 | 0.05235921 | 0.00457102 | 1.981189 | 0.05338527 | 0 | 0.003006149 | 0.003548752 |  | 0.003075991 | 0.003289631 | 0.0220833 | 0.00332279 | 0.002028177 | 0.006102686 | 0.006500518 | 0.007362286 | 0.002695878 | 0 | 0 | 0.004297204 | 0.001688994 | 0.02511248 | 0.0005752967 | 0.0002711622 | 0.0007748867 | 6.764852e-05 | 0.02932048 | 0.0878227 | 0 | -0.003006149 |  |  |  | 0.003289631 | 0.0220833 | 0.00332279 | 0.004056355 | 0.01220537 | 0.01300104 | 0.02208686 | 0.01078351
213 | Re | 1 | TiO2 | 500 | 0.1632302 | 0.1632302 | 500 | 0.8974712 | H-BEA(40) | 100 | 1 | 5 |  | 240 | 10 | m-Xylene as a starting substrate | 0.9767354 | 64.46041 | 8.879661 | 0.07164595 | 3.684913 | 2.937714 |  | 2.537596 | 2.617363 | 17.28665 | 2.623269 | 1.482733 | 4.721152 | 4.902833 | 5.186548 | 1.587925 | 0 | 0 | 35.34592 | 0.3874965 | 0.02448747 | 0.0715461 | 1.200419 | 0.0277311 | 0.00740766 | 0.03469993 | 0.001707416 | 2.134498 | 0.03946839 | 6.997914e-05 | 0.003599185 | 0.002869369 |  | 0.00247856 | 0.002556471 | 0.01688448 | 0.002562239 | 0.001448238 | 0.004611316 | 0.004788771 | 0.005065885 | 0.001550982 | 0 | 0 | 0.003440838 | 0.0006353052 | 0.01065931 | 0.0002462428 | 6.577751e-05 | 0.0003081236 | 1.516127e-05 | 0.01895362 | 0.06136228 | -0.0001399583 | -0.003599185 |  |  |  | 0.002556471 | 0.01688448 | 0.002562239 | 0.002896475 | 0.009222632 | 0.009577542 | 0.01519765 | 0.006203929
214 | Re | 1 | TiO2 | 500 | 0.1614987 | 0.1614987 | 500 | 0.8974712 | H-BEA(40) | 100 | 1 | 5 |  | 240 | 20 | m-Xylene as a starting substrate | 0.9663747 | 82.62868 | 8.879661 | 0.1520318 | 2.797334 | 3.232416 |  | 4.054035 | 2.462692 | 22.0095 | 5.484479 | 1.776335 | 9.76416 | 9.039425 | 4.550888 | 1.647968 | 0 | 0 | 35.00888 | 0.2029406 | 0.01470124 | 0.1528532 | 1.544 | 0.02221886 | 0.02387617 | 0.09521959 | 0.0115386 | 2.759332 | 0.02741385 | 7.345985e-05 | 0.001351636 | 0.001561863 |  | 0.001958858 | 0.001189942 | 0.01063471 | 0.002650031 | 0.0008583025 | 0.004717918 | 0.004367736 | 0.002198932 | 0.0007962773 | 0 | 0 | 0.0009010219 | 0.0006786424 | 0.0068551 | 9.864797e-05 | 0.0001060062 | 0.0004227589 | 5.122943e-05 | 0.01225097 | 0.04264595 | -0.0001469197 | -0.001351636 |  |  |  | 0.001189942 | 0.01063471 | 0.002650031 | 0.001716605 | 0.009435837 | 0.008735471 | 0.006596795 | 0.003185109
215 | Re | 1 | TiO2 | 500 | 0.164332 | 0.164332 | 500 | 0.8974712 | H-BEA(40) | 100 | 1 | 5 |  | 240 | 30 | m-Xylene as a starting substrate | 0.9833286 | 92.14346 | 8.879661 | 0.2092179 | 1.015698 | 1.293696 |  | 1.827113 | 1.598267 | 15.16658 | 3.838347 | 2.767095 | 12.20298 | 11.29544 | 12.42232 | 4.532775 | 0 | 0 | 49.09066 | 0.4018997 | 0.001293328 | 0.2274697 | 2.149043 | 0.06563479 | 0.05177079 | 0.09822128 | 0.01184279 | 1.452777 | 0.02091992 | 6.857664e-05 | 0.0003329216 | 0.0004240429 |  | 0.000598884 | 0.000523874 | 0.004971245 | 0.001258119 | 0.0009069878 | 0.003999847 | 0.003702377 | 0.00407174 | 0.001485736 | 0 | 0 | 0.001189578 | 0.0006732845 | 0.006360924 | 0.0001942716 | 0.0001532357 | 0.0002907239 | 3.505333e-05 | 0.004300054 | 0.04165975 | -0.0001371533 | -0.0003329216 |  |  |  | 0.000523874 | 0.004971245 | 0.001258119 | 0.001813976 | 0.007999693 | 0.007404753 | 0.01221522 | 0.005942944
216 | Re | 1 | TiO2 | 500 | 0.175193 | 0.175193 | 500 | 0.8974712 | H-BEA(40) | 100 | 1 | 5 |  | 240 | 40 | m-Xylene as a starting substrate | 1.048319 | 93.40213 | 8.879661 | 0.01370257 | 0.6611107 | 1.614183 |  | 6.597869 | 1.956608 | 18.8376 | 5.731557 | 2.867367 | 13.23478 | 13.52226 | 7.166885 | 2.377365 | 0 | 0 | 41.3313 | 0.1629928 | 0.008981311 | 0.2830875 | 2.149999 | 0.06674946 | 0.05912756 | 0.1381905 | 0.01902002 | 1.78485 | 0.01721717 | 3.591165e-06 | 0.0001732637 | 0.0004230445 |  | 0.001729167 | 0.0005127872 | 0.004936953 | 0.001502125 | 0.0007514787 | 0.003468566 | 0.00354391 | 0.001878295 | 0.0006230589 | 0 | 0 | 0.0003618302 | 0.0006284303 | 0.004772816 | 0.0001481781 | 0.0001312582 | 0.0003067711 | 4.222282e-05 | 0.003962216 | 0.03042645 | -7.182329e-06 | -0.0001732637 |  |  |  | 0.0005127872 | 0.004936953 | 0.001502125 | 0.001502957 | 0.006937131 | 0.00708782 | 0.005634884 | 0.002492236
217 | Cu | 34 | ZnO/Al2O3 | 500 | 0.05892689 | 0.001733144 | 500 | 0.8974712 | H-BEA(40) | 100 | 1 | 5 |  | 240 | 20 | m-Xylene as a starting substrate | 1.033249 | 49.83155 | 8.879661 | 0 | 9.58894 | 10.26106 |  | 12.44156 | 0.6435369 | 6.348974 | 2.409726 | 0.03585417 | 0.2046402 | 0.2066634 | 0 | 0 | 0 | 0.8884339 | 25.23375 | 0.07115385 | 0.0007202896 | 0.0356339 | 0.0972237 | 0 | 0.005738974 | 0.0262417 | 0.003653232 | 0.2237062 | 0.005088436 | 0 | 0.004953879 | 0.005301114 |  | 0.006427615 | 0.0003324668 | 0.003280034 | 0.001244923 | 1.852314e-05 | 0.0001057221 | 0.0001067673 | 0 | 0 | 0 | 0.0004589865 | 0.0003159111 | 0.0001582085 | 0.0004316568 | 0 | 2.548007e-05 | 0.0001165087 | 1.621973e-05 | 0.0009932178 | 0.0003655696 | 0 | -0.004953879 |  |  |  | 0.0003324668 | 0.003280034 | 0.001244923 | 3.704627e-05 | 0.0002114442 | 0.0002135347 | 0 | 0
218 | Pt | 1 | TiO2 | 500 | 0.1848575 | 0.1848575 | 500 | 0.8974712 | H-BEA(40) | 100 | 1 | 5 |  | 240 | 20 | m-Xylene as a starting substrate | 1.055854 | 62.57461 | 8.879661 | 0.174324 | 7.94895 | 5.651974 |  | 5.717368 | 1.783759 | 16.52107 | 4.29497 | 0.5484574 | 3.122235 | 2.932264 | 1.3746 | 0.3283896 | 0.01138463 | 0.2281018 | 36.69979 | 0.1096086 | 0.07706149 | 0.032168 | 2.458116 | 0.01091697 | 0 | 0.01920761 | 0.002043425 | 3.932927 | 0.01631597 | 9.203034e-05 | 0.004196465 | 0.002983829 |  | 0.003018352 | 0.0009416942 | 0.008721915 | 0.00226743 | 0.0002895454 | 0.001648312 | 0.001548021 | 0.0007256885 | 0.0001733657 | 6.010254e-06 | 0.0001204211 | 0.0004866435 | 0.0001428205 | 0.01091362 | 4.846948e-05 | 0 | 8.527854e-05 | 9.072461e-06 | 0.01746153 | 0.0173928 | -0.0001840607 | -0.004196465 |  |  |  | 0.0009416942 | 0.008721915 | 0.00226743 | 0.0005790908 | 0.003296623 | 0.003096042 | 0.002177066 | 0.0006934629
219 | Rh | 1 | TiO2 | 500 | 0.1062165 | 0.1062165 | 500 | 0.8974712 | H-BEA(40) | 100 | 1 | 5 |  | 240 | 20 | m-Xylene as a starting substrate | 1.150042 | 67.4239 | 8.879661 | 0.6754654 | 8.854584 | 5.408082 |  | 6.274919 | 1.468813 | 16.00871 | 5.113921 | 0.4092181 | 2.542421 | 2.039019 | 0.2452889 | 0 | 0.04887088 | 2.659783 | 34.02294 | 0.5133536 | 0.05749142 | 0.070302 | 1.978729 | 0 | 0.01785577 | 0.0449515 | 0.007494738 | 4.854472 | 0.01600134 | 0.0003884069 | 0.005091573 | 0.003109762 |  | 0.003608212 | 0.0008445989 | 0.009205347 | 0.002940613 | 0.0002353091 | 0.001461946 | 0.001172479 | 0.0001410463 | 0 | 2.810179e-05 | 0.001529432 | 0.002279203 | 0.000312129 | 0.008785222 | 0 | 7.927659e-05 | 0.000199577 | 3.327537e-05 | 0.02155303 | 0.01328478 | -0.0007768139 | -0.005091573 |  |  |  | 0.0008445989 | 0.009205347 | 0.002940613 | 0.0004706181 | 0.002923891 | 0.002344958 | 0.000423139 | 0
220 | Pd | 1 | TiO2 | 500 | 0.1105589 | 0.1105589 | 500 | 0.8974712 | H-BEA(40) | 100 | 1 | 5 |  | 240 | 20 | m-Xylene as a starting substrate | 1.157577 | 89.42278 | 8.879661 | 3.828325 | 10.47858 | 3.672835 |  | 5.430664 | 0.6419042 | 6.579005 | 2.815466 | 0.08004461 | 0.598873 | 0.5728165 | 0 | 0 | 0.1910117 | 27.15801 | 30.66124 | 6.089187 | 0.04634711 | 0.5135765 | 1.50846 | 0 | 0.08970681 | 0.387099 | 0.03677076 | 4.355609 | 0.00653343 | 0.002215791 | 0.006064885 | 0.002125796 |  | 0.003143207 | 0.0003715269 | 0.003807854 | 0.00162956 | 4.632892e-05 | 0.000346621 | 0.0003315397 | 0 | 0 | 0.0001105554 | 0.01571875 | 0.02703496 | 0.002280193 | 0.006697305 | 0 | 0.000398283 | 0.001718654 | 0.000163256 | 0.01933817 | -0.003238548 | -0.004431583 | -0.006064885 |  |  |  | 0.0003715269 | 0.003807854 | 0.00162956 | 9.265784e-05 | 0.0006932419 | 0.0006630795 | 0 | 0
221 | Au | 1 | TiO2 | 500 | 0.1766583 | 0.1766583 | 500 | 0.8974712 | H-BEA(40) | 100 | 1 | 5 |  | 240 | 20 | m-Xylene as a starting substrate | 0.9993407 | 75.87468 | 8.879661 | 1.174841 | 24.72713 | 8.530151 |  | 10.53929 | 1.243349 | 13.22982 | 4.969199 | 0.165872 | 1.239649 | 1.434945 | 0 | 0 | 0.03879377 | 0.9412346 | 14.93914 | 0.1663431 | 0.04097616 | 0.04353968 | 0.5754553 | 0 | 0 | 0.03737917 | 0.006160516 | 1.886993 | 0.01113407 | 0.0005870333 | 0.01235541 | 0.004262263 |  | 0.005266171 | 0.0006212644 | 0.006610548 | 0.002482961 | 8.288133e-05 | 0.000619416 | 0.0007169996 | 0 | 0 | 1.938409e-05 | 0.000470307 | 0.0007385353 | 0.0001933088 | 0.002554924 | 0 | 0 | 0.0001659572 | 2.735165e-05 | 0.00837793 | -0.0009761139 | -0.001174067 | -0.01235541 |  |  |  | 0.0006212644 | 0.006610548 | 0.002482961 | 0.0001657627 | 0.001238832 | 0.001433999 | 0 | 0
222 | Ag | 1 | TiO2 | 500 | 0.0989348 | 0.0989348 | 500 | 0.8974712 | H-BEA(40) | 100 | 1 | 5 |  | 240 | 20 | m-Xylene as a starting substrate | 1.021946 | 61.19838 | 8.879661 | 1.286115 | 12.8876 | 10.73854 |  | 13.14502 | 1.673988 | 16.77369 | 6.84276 | 0.2349431 | 1.254913 | 1.389197 | 0.02448963 | 0 | 0.05229914 | 1.678669 | 17.05461 | 0.05439389 | 0.02395519 | 0.04613004 | 0.5164461 | 0 | 0.01292529 | 0.02780519 | 0.005399551 | 1.512056 | 0.01440636 | 0.0006571702 | 0.006585213 | 0.005487105 |  | 0.006716751 | 0.0008553624 | 0.008570903 | 0.003496465 | 0.0001200496 | 0.0006412265 | 0.000709842 | 1.251354e-05 | 0 | 2.672345e-05 | 0.0008577545 | 0.0002414997 | 0.0002048095 | 0.002292933 | 0 | 5.73861e-05 | 0.0001234504 | 2.397309e-05 | 0.006713275 | 0.008002954 | -0.00131434 | -0.006585213 |  |  |  | 0.0008553624 | 0.008570903 | 0.003496465 | 0.0002400992 | 0.001282453 | 0.001419684 | 3.754061e-05 | 0
223 | Cu | 1 | TiO2 | 500 | 0.05462958 | 0.05462958 | 500 | 0.8974712 | H-BEA(40) | 100 | 1 | 5 |  | 240 | 20 | m-Xylene as a starting substrate | 0.9578977 | 72.45787 | 8.879661 | 0.701295 | 23.24534 | 9.246075 |  | 11.24722 | 1.32221 | 13.51882 | 5.540805 | 0.1545266 | 0.9880342 | 0.9767155 | 0.02132218 | 0 | 0.02229651 | 0 | 14.3065 | 0 | 0.01727822 | 0.0375492 | 0.2614776 | 0 | 0.009418817 | 0.02191061 | 0.006219773 | 0.7497009 | 0.01078709 | 0.0003358844 | 0.01113333 | 0.004428397 |  | 0.005386843 | 0.0006332711 | 0.006474823 | 0.002653762 | 7.401036e-05 | 0.0004732178 | 0.0004677968 | 1.021223e-05 | 0 | 1.067889e-05 | 0 | 0 | 0.0001667121 | 0.001160916 | 0 | 4.181795e-05 | 9.727941e-05 | 2.761474e-05 | 0.003328545 | 1.744713e-05 | -0.0006717689 | -0.01113333 |  |  |  | 0.0006332711 | 0.006474823 | 0.002653762 | 0.0001480207 | 0.0009464357 | 0.0009355935 | 3.06367e-05 | 0
224 | Ru | 1 | TiO2 | 500 | 0.09944751 | 0.09944751 | 500 | 0.8974712 | H-BEA(40) | 100 | 1 | 5 |  | 240 | 20 | m-Xylene as a starting substrate | 1.096355 | 75.78578 | 8.879661 | 0 | 7.147103 | 8.268998 |  | 10.3925 | 1.38166 | 13.9509 | 5.941965 | 0.2048881 | 1.230021 | 1.206342 | 0.02526022 | 0 | 0.10477 | 0 | 18.34904 | 0 | 0.01319999 | 0.09660079 | 1.920282 | 0 | 0.03324 | 0.04917482 | 0.01418597 | 4.855801 | 0.01312394 | 0 | 0.003917881 | 0.004532878 |  | 0.005696933 | 0.0007573951 | 0.007647571 | 0.003257251 | 0.000112315 | 0.0006742697 | 0.0006612893 | 1.384708e-05 | 0 | 5.743255e-05 | 0 | 0 | 0.0004288911 | 0.008525727 | 0 | 0.00014758 | 0.0002183279 | 6.298332e-05 | 0.02155893 | 0.01068163 | 0 | -0.003917881 |  |  |  | 0.0007573951 | 0.007647571 | 0.003257251 | 0.0002246301 | 0.001348539 | 0.001322579 | 4.154124e-05 | 0
225 | Ni | 1 | TiO2 | 500 | 0.05402974 | 0.05402974 | 500 | 0.8974712 | H-BEA(40) | 100 | 1 | 5 |  | 240 | 20 | m-Xylene as a starting substrate | 1.025713 | 69.21228 | 8.879661 | 1.124504 | 2.261506 | 10.81766 |  | 13.57614 | 1.650515 | 16.87957 | 7.018245 | 0.2198023 | 1.365813 | 1.336579 | 0 | 0 | 0.0658187 | 0.1545832 | 17.8576 | 0 | 0.01397019 | 0.04877525 | 1.66146 | 0 | 0.01477297 | 0.02434607 | 0.009656213 | 5.48141 | 0.0146013 | 0.0005767096 | 0.001159829 | 0.005547912 |  | 0.006962617 | 0.0008464778 | 0.008656799 | 0.003599354 | 0.0001127271 | 0.0007004664 | 0.0006854734 | 0 | 0 | 3.375556e-05 | 7.927902e-05 | 0 | 0.0002165538 | 0.007376601 | 0 | 6.558946e-05 | 0.0001080924 | 4.287195e-05 | 0.02433653 | 0.01378672 | -0.001153419 | -0.001159829 |  |  |  | 0.0008464778 | 0.008656799 | 0.003599354 | 0.0002254542 | 0.001400933 | 0.001370947 | 0 | 0
226 | Ir | 1 | TiO2 | 500 | 0.2118824 | 0.2118824 | 500 | 0.8974712 | H-BEA(40) | 100 | 1 | 5 |  | 240 | 20 | m-Xylene as a starting substrate | 1.228219 | 69.16063 | 8.879661 | 0.5967255 | 21.79339 | 10.43766 |  | 12.29651 | 1.374963 | 13.52393 | 5.631895 | 0.1801181 | 0.9019226 | 0.97983 | 0.02417213 | 0 | 0.0310635 | 0.07314552 | 18.27457 | 0.07244212 | 0.009495307 | 0.03592135 | 2.271991 | 0 | 0.01055332 | 0.0189902 | 0.006377838 | 5.43666 | 0.01388921 | 0.0003664548 | 0.01338353 | 0.006409865 |  | 0.0075514 | 0.0008443777 | 0.008305173 | 0.0034586 | 0.0001106122 | 0.0005538792 | 0.0006017229 | 1.484433e-05 | 0 | 1.907639e-05 | 4.491935e-05 | 0.0003216307 | 0.0001594847 | 0.01008725 | 0 | 4.685494e-05 | 8.431327e-05 | 2.831652e-05 | 0.02413785 | 0.001068676 | -0.0007329096 | -0.01338353 |  |  |  | 0.0008443777 | 0.008305173 | 0.0034586 | 0.0002212244 | 0.001107758 | 0.001203446 | 4.4533e-05 | 0
227 | Co | 1 | TiO2 | 500 | 0.04946824 | 0.04946824 | 500 | 0.8974712 | H-BEA(40) | 100 | 1 | 5 |  | 240 | 20 | m-Xylene as a starting substrate | 0.9352925 | 75.54475 | 8.879661 | 0.8032408 | 23.64691 | 8.710068 |  | 11.00528 | 1.384122 | 13.73711 | 5.586248 | 0.1759522 | 1.26853 | 1.576181 | 0.05829834 | 0 | 0.03441063 | 0 | 13.95577 | 0.06562084 | 0.009294335 | 0.05700135 | 0.7732899 | 0 | 0.02065747 | 0.02842285 | 0.007921026 | 2.262692 | 0.01112364 | 0.0003756325 | 0.01105839 | 0.00407323 |  | 0.005146576 | 0.0006472795 | 0.006424109 | 0.002612388 | 8.22834e-05 | 0.0005932234 | 0.000737095 | 2.7263e-05 | 0 | 1.6092e-05 | 0 | 0.0002913454 | 0.0002530763 | 0.003433276 | 0 | 9.171568e-05 | 0.0001261926 | 3.516801e-05 | 0.01004597 | 0.0007811154 | -0.0007512651 | -0.01105839 |  |  |  | 0.0006472795 | 0.006424109 | 0.002612388 | 0.0001645668 | 0.001186447 | 0.00147419 | 8.1789e-05 | 0
228 | Re | 20 | TiO2 | 500 | 0.1739244 | 0.0074 | 500 | 0.8974712 | H-BEA(40) | 100 | 1 | 5 |  | 240 | 20 | m-Xylene as a starting substrate | 1.040784 | 72.52898 | 8.879661 | 0.8020652 | 14.58548 | 9.547334 |  | 12.97946 | 2.006605 | 20.16791 | 8.584702 | 0.3679611 | 2.238967 | 2.141357 | 0.09554737 | 0 | 0.1689705 | 0.3025367 | 20.48178 | 0.1642893 | 0.002773918 | 0.1615318 | 1.516398 | 0 | 0.04724002 | 0.07958451 | 0.03470723 | 1.993282 | 0.01852754 | 0.0004173882 | 0.007590165 | 0.004968355 |  | 0.006754402 | 0.001044221 | 0.01049522 | 0.004467409 | 0.000191484 | 0.00116514 | 0.001114345 | 4.972207e-05 | 0 | 8.793089e-05 | 0.0001574376 | 0.0007294167 | 0.0007171737 | 0.006732552 | 0 | 0.0002097377 | 0.0003533417 | 0.0001540942 | 0.008849833 | 0.01267301 | -0.0008347763 | -0.007590165 |  |  |  | 0.001044221 | 0.01049522 | 0.004467409 | 0.0003829679 | 0.00233028 | 0.002228689 | 0.0001491662 | 0
229 | Re | 10 | TiO2 | 500 | 0.1570829 | 0.0151 | 500 | 0.8974712 | H-BEA(40) | 100 | 1 | 5 |  | 240 | 20 | m-Xylene as a starting substrate | 0.9400019 | 75.56866 | 8.879661 | 0.4748066 | 12.56483 | 7.575876 |  | 9.872984 | 2.354921 | 23.48856 | 9.477688 | 0.692584 | 4.077096 | 3.728023 | 0.3079202 | 0 | 0.05946831 | 0.2987538 | 25.30516 | 0.1230206 | 0.002216575 | 0.1907948 | 3.773554 | 0.06225127 | 0.04574979 | 0.0550236 | 0.02777011 | 0.08058826 | 0.02073963 | 0.0002231595 | 0.005905482 | 0.003560669 |  | 0.004640312 | 0.001106815 | 0.01103964 | 0.004454522 | 0.0003255151 | 0.001916239 | 0.001752174 | 0.0001447228 | 0 | 2.795016e-05 | 0.0001404145 | 0.0005461906 | 0.0008470965 | 0.01675394 | 0.0002763851 | 0.0002031213 | 0.0002442955 | 0.0001232946 | 0.0003577982 | 0.01867121 | -0.0004463191 | -0.005905482 |  |  |  | 0.001106815 | 0.01103964 | 0.004454522 | 0.0006510303 | 0.003832478 | 0.003504349 | 0.0004341683 | 0
230 | Re | 5 | TiO2 | 500 | 0.1635362 | 0.0306 | 500 | 0.8974712 | H-BEA(40) | 100 | 1 | 5 |  | 240 | 20 | m-Xylene as a starting substrate | 0.9786192 | 75.01639 | 8.879661 | 0.1940527 | 7.370022 | 4.751045 |  | 5.951704 | 2.468411 | 23.89818 | 6.920392 | 1.571486 | 7.815697 | 7.04806 | 3.255929 | 0.7044445 | 0.03010491 | 0.1503808 | 37.98951 | 0.1329129 | 0.001922597 | 0.534809 | 12.04427 | 0.283952 | 0.1309973 | 0.07580992 | 0.04404989 | 0.2233953 | 0.02626741 | 9.495186e-05 | 0.003606223 | 0.002324732 |  | 0.002912226 | 0.001207817 | 0.01169361 | 0.003386214 | 0.0007689434 | 0.003824296 | 0.003448683 | 0.001593157 | 0.0003446915 | 1.473062e-05 | 7.358278e-05 | 0.000590111 | 0.002374462 | 0.05347451 | 0.001260699 | 0.0005816056 | 0.0003365832 | 0.0001955741 | 0.0009918372 | 0.0347336 | -0.0001899037 | -0.003606223 |  |  |  | 0.001207817 | 0.01169361 | 0.003386214 | 0.001537887 | 0.007648592 | 0.006897366 | 0.004779472 | 0.001378766
231 | Re | 2 | TiO2 | 500 | 0.1553515 | 0.0749 | 500 | 0.8974712 | H-BEA(40) | 100 | 1 | 5 |  | 240 | 20 | m-Xylene as a starting substrate | 0.9296411 | 86.39877 | 8.879661 | 0 | 1.502105 | 2.504207 |  | 3.398262 | 2.227677 | 20.86659 | 4.857031 | 2.296362 | 10.46801 | 9.351246 | 7.956163 | 2.062385 | 0.006276856 | 0 | 32.21483 | 0.2307105 | 0.009626508 | 0.2805844 | 3.559279 | 0.1166669 | 0.06675299 | 0.07933451 | 0.01782995 | 1.024844 | 0.02792896 | 0 | 0.0006982095 | 0.001164007 |  | 0.001579582 | 0.00103547 | 0.009699221 | 0.002257648 | 0.001067396 | 0.004865745 | 0.004346651 | 0.003698188 | 0.0009586391 | 2.917612e-06 | 0 | 0.001024315 | 0.001245747 | 0.0158026 | 0.0005179813 | 0.000296372 | 0.0003522318 | 7.916196e-05 | 0.004550134 | 0.04778284 | 0 | -0.0006982095 |  |  |  | 0.00103547 | 0.009699221 | 0.002257648 | 0.002134792 | 0.00973149 | 0.008693303 | 0.01109456 | 0.003834556
232 | Re | 0.5 | TiO2 | 500 | 0.1901364 | 0.3004 | 500 | 0.8974712 | H-BEA(40) | 100 | 1 | 5 |  | 240 | 20 | m-Xylene as a starting substrate | 1.137798 | 61.63995 | 8.879661 | 0.1237758 | 6.651243 | 5.74699 |  | 5.29497 | 1.97908 | 18.19659 | 4.522889 | 0.679807 | 3.199721 | 3.596319 | 1.751089 | 0.3847799 | 0.008543552 | 0 | 25.65011 | 0.1007285 | 0.004699123 | 0.03317595 | 1.707839 | 0 | 0.00289952 | 0.02714645 | 0.003129981 | 4.385142 | 0.01951908 | 7.041591e-05 | 0.003783885 | 0.003269456 |  | 0.003012303 | 0.001125896 | 0.01035202 | 0.002573067 | 0.0003867415 | 0.001820318 | 0.002045942 | 0.0009961926 | 0.0002189009 | 4.860417e-06 | 0 | 0.0004472174 | 0.0001472956 | 0.007582517 | 0 | 1.287338e-05 | 0.0001205256 | 1.389659e-05 | 0.01946929 | 0.02249645 | -0.0001408318 | -0.003783885 |  |  |  | 0.001125896 | 0.01035202 | 0.002573067 | 0.000773483 | 0.003640636 | 0.004091884 | 0.002988578 | 0.0008756034
233 | Re | 0.2 | TiO2 | 500 | 0.1665268 | 0.7487 | 500 | 0.8974712 | H-BEA(40) | 100 | 1 | 5 |  | 240 | 20 | m-Xylene as a starting substrate | 0.996515 | 38.9565 | 8.879661 | 0.07346342 | 4.52253 | 5.219405 |  | 4.053959 | 2.219448 | 12.34966 | 2.230561 | 0.6917856 | 2.252443 | 2.365676 | 1.987908 | 1.234937 | 0 | 0 | 28.5678 | 0.4204039 | 0.01181654 | 0.01867571 | 2.191498 | 0 | 0.001000669 | 0.01685748 | 0.0008175631 | 6.825589 | 0.01262207 | 3.66037e-05 | 0.002253384 | 0.002600608 |  | 0.002019915 | 0.001105857 | 0.006153312 | 0.001111394 | 0.0003446874 | 0.001122297 | 0.001178716 | 0.0009904899 | 0.0006153168 | 0 | 0 | 0.001866522 | 8.291699e-05 | 0.009729879 | 0 | 4.442803e-06 | 7.484435e-05 | 3.629842e-06 | 0.03030446 | 0.01676811 | -7.32074e-05 | -0.002253384 |  |  |  | 0.001105857 | 0.006153312 | 0.001111394 | 0.0006893747 | 0.002244593 | 0.002357432 | 0.00297147 | 0.002461267
234 | Re | 1 | ZrO2 | 500 | 0.149508 | 0.149508 | 500 | 0.834906 | H-BEA(40) | 100 | 1 | 5 |  | 240 | 20 | m-Xylene as a starting substrate | 0.9616653 | 65.61728 | 8.879661 | 0.1493975 | 12.41969 | 6.659926 |  | 6.183129 | 1.541041 | 16.06049 | 4.992346 | 0.4357578 | 2.798482 | 2.092635 | 0.2868321 | 0 | 0.01997462 | 0 | 28.17585 | 0.2044606 | 0.003789153 | 0.5034462 | 10.20776 | 0.2648035 | 0.1414012 | 0.05630634 | 0.04093521 | 0.2160537 | 0.01356313 | 7.183517e-05 | 0.005971793 | 0.00320231 |  | 0.00297305 | 0.0007409827 | 0.007722406 | 0.002400483 | 0.0002095266 | 0.001345601 | 0.001006207 | 0.0001379182 | 0 | 9.604447e-06 | 0 | 0.0009077703 | 0.002235216 | 0.04532074 | 0.001175683 | 0.0006277975 | 0.0002499906 | 0.0001817454 | 0.0009592419 | 0.01028483 | -0.0001436703 | -0.005971793 |  |  |  | 0.0007409827 | 0.007722406 | 0.002400483 | 0.0004190531 | 0.002691203 | 0.002012415 | 0.0004137547 | 0
235 | Re | 1 | γ-Al2O3 | 500 | 0.1688968 | 0.1688968 | 500 | 0.8974712 | H-BEA(40) | 100 | 1 | 5 |  | 240 | 20 | m-Xylene as a starting substrate | 1.010643 | 72.00108 | 8.879661 | 0.5465688 | 13.90998 | 8.03369 |  | 8.339555 | 1.519609 | 15.37608 | 6.192084 | 0.3034835 | 2.126807 | 1.674901 | 0.1252999 | 0 | 0.07871103 | 2.311122 | 25.5695 | 1.344563 | 0.001163083 | 0.3451473 | 10.09474 | 0.1725743 | 0.07868323 | 0.06697305 | 0.02691664 | 0.1601789 | 0.01380451 | 0.000276193 | 0.007029016 | 0.004059597 |  | 0.004214158 | 0.0007678912 | 0.007769867 | 0.003128994 | 0.0001533568 | 0.001074722 | 0.0008463638 | 6.331677e-05 | 0 | 3.977439e-05 | 0.00116786 | 0.00596963 | 0.001532395 | 0.04481892 | 0.0007662008 | 0.0003493402 | 0.000297349 | 0.0001195053 | 0.0007111674 | 0.008424186 | -0.0005523861 | -0.007029016 |  |  |  | 0.0007678912 | 0.007769867 | 0.003128994 | 0.0003067135 | 0.002149444 | 0.001692728 | 0.0001899503 | 0
236 | Re | 1 | CeO2 | 500 | 0.1648042 | 0.1648042 | 500 | 0.8974712 | H-BEA(40) | 100 | 1 | 5 |  | 240 | 20 | m-Xylene as a starting substrate | 0.9861543 | 69.51835 | 8.879661 | 0.5620614 | 24.0139 | 10.14667 |  | 12.02852 | 1.37603 | 14.09738 | 5.743392 | 0.1722601 | 0.8842011 | 1.083926 | 0.01510021 | 0 | 0.02057581 | 0 | 16.49612 | 0.05723652 | 0.003030912 | 0.03611197 | 0.4856151 | 0 | 0.008837981 | 0.02152196 | 0.005752032 | 1.319452 | 0.01152434 | 0.0002771396 | 0.0118407 | 0.00500309 |  | 0.005930989 | 0.0006784892 | 0.006951094 | 0.002831935 | 8.493751e-05 | 0.0004359793 | 0.0005344592 | 7.445569e-06 | 0 | 1.014546e-05 | 0 | 0.0002541204 | 0.000160331 | 0.002156049 | 0 | 3.923914e-05 | 9.555386e-05 | 2.553805e-05 | 0.005858142 | 0.0001996237 | -0.0005542792 | -0.0118407 |  |  |  | 0.0006784892 | 0.006951094 | 0.002831935 | 0.000169875 | 0.0008719587 | 0.001068918 | 2.233671e-05 | 0
237 | Re | 1 | SiO2 | 500 | 0.1563043 | 0.1563043 | 500 | 0.8974712 | H-BEA(40) | 100 | 1 | 5 |  | 240 | 20 | m-Xylene as a starting substrate | 0.9352925 | 70.42882 | 8.879661 | 0.6814918 | 25.17239 | 9.990431 |  | 12.36665 | 1.359131 | 13.66015 | 5.585388 | 0.1630211 | 1.011018 | 1.023782 | 0.04615387 | 0 | 0.03847985 | 0.4868176 | 37.96719 | 0.2374937 | 0.006104886 | 0.03856339 | 1.532118 | 0.01215189 | 0.009067419 | 0.01206436 | 0.005279717 | 0.1457038 | 0.01068508 | 0.000318697 | 0.01177177 | 0.004671987 |  | 0.005783216 | 0.0006355923 | 0.006388116 | 0.002611986 | 7.623621e-05 | 0.0004727986 | 0.0004787678 | 2.158369e-05 | 0 | 1.799496e-05 | 0.0002276584 | 0.001054432 | 0.0001712149 | 0.006802346 | 5.395235e-05 | 4.025781e-05 | 5.356371e-05 | 2.344105e-05 | 0.0006469003 | -0.0006531183 | -0.0006373941 | -0.01177177 |  |  |  | 0.0006355923 | 0.006388116 | 0.002611986 | 0.0001524724 | 0.0009455973 | 0.0009575357 | 6.475106e-05 | 0
238 | Re | 1 | C | 500 | 0.1597672 | 0.1597672 | 500 | 0.8974712 | H-BEA(40) | 100 | 1 | 5 |  | 240 | 20 | m-Xylene as a starting substrate | 0.9560139 | 61.79715 | 8.879661 | 0.2444122 | 15.87767 | 11.2103 |  | 12.961 | 1.035115 | 10.16212 | 3.91671 | 0.1083606 | 0.4072188 | 0.4891667 | 0 | 0 | 0.006892211 | 0.08657694 | 17.40426 | 0.06063436 | 0 | 0.01162595 | 0.7465796 | 0 | 0.003981946 | 0.006154974 | 0.001489028 | 1.092643 | 0.007704845 | 0.0001168307 | 0.007589635 | 0.005358604 |  | 0.006195447 | 0.0004947923 | 0.004857563 | 0.001872215 | 5.179713e-05 | 0.0001946534 | 0.0002338251 | 0 | 0 | 3.294525e-06 | 4.138438e-05 | 0.0002692063 | 5.161724e-05 | 0.003314687 | 0 | 1.767917e-05 | 2.732704e-05 | 6.611032e-06 | 0.00485115 | 0.0003618248 | -0.0002336614 | -0.007589635 |  |  |  | 0.0004947923 | 0.004857563 | 0.001872215 | 0.0001035943 | 0.0003893069 | 0.0004676502 | 0 | 0
239 | Re | 1 | TiO2 | 500 | 0.149508 | 0.149508 | 500 | 0.7399644 | H-BEA(150) | 100 | 1 | 5 |  | 240 | 20 | m-Xylene as a starting substrate | 1.085052 | 80.06119 | 8.879661 | 0.1016813 | 2.815467 | 2.424803 |  | 2.875648 | 2.097493 | 18.97758 | 3.968026 | 1.839626 | 7.592312 | 7.654246 | 6.364479 | 3.40308 | 0.00537174 | 0 | 34.73124 | 0.1498816 | 0.0088441 | 0.1203079 | 1.91895 | 0.0238186 | 0.01937239 | 0.06898032 | 0.008136629 | 2.037188 | 0.02815539 | 5.516478e-05 | 0.001527464 | 0.001315519 |  | 0.001560114 | 0.001137945 | 0.01029583 | 0.002152758 | 0.0009980452 | 0.004119027 | 0.004152628 | 0.003452896 | 0.00184626 | 2.914309e-06 | 0 | 0.0006654489 | 0.0005341468 | 0.008519812 | 0.0001057505 | 8.601012e-05 | 0.0003062609 | 3.612525e-05 | 0.00904477 | 0.04823187 | -0.0001103296 | -0.001527464 |  |  |  | 0.001137945 | 0.01029583 | 0.002152758 | 0.00199609 | 0.008238055 | 0.008305257 | 0.01035869 | 0.007385039
240 | Re | 1 | TiO2 | 500 | 0.149808 | 0.149808 | 500 | 0.8532963 | H-MOR(90) | 100 | 1 | 5 |  | 240 | 20 | m-Xylene as a starting substrate | 0.9428275 | 87.97869 | 8.879661 | 0.2262748 | 7.44635 | 3.855705 |  | 5.160978 | 1.780899 | 17.71651 | 2.984849 | 0.8949906 | 4.635294 | 4.620472 | 7.728869 | 0.5167631 | 0.0239175 | 0 | 37.56858 | 0.02853929 | 0 | 0.4768373 | 1.571137 | 0.1211742 | 0.1545422 | 0.1578518 | 0.04326912 | 2.347685 | 0.01927075 | 0.000106669 | 0.003510312 | 0.001817632 |  | 0.002432956 | 0.0008395404 | 0.008351805 | 0.001407099 | 0.0004219109 | 0.002185141 | 0.002178154 | 0.003643495 | 0.0002436092 | 1.127504e-05 | 0 | 0.0001267096 | 0.002117077 | 0.006975581 | 0.0005379929 | 0.0006861411 | 0.0007008354 | 0.0001921076 | 0.01042333 | 0.02835013 | -0.0002133381 | -0.003510312 |  |  |  | 0.0008395404 | 0.008351805 | 0.001407099 | 0.0008438218 | 0.004370283 | 0.004356308 | 0.01093049 | 0.0009744369
241 | Re | 1 | TiO2 | 500 | 0.149808 | 0.149808 | 500 | 0.785064 | H-MFI(150) | 100 | 1 | 5 |  | 240 | 20 | m-Xylene as a starting substrate | 1.024772 | 32.60629 | 8.879661 | 0.2645922 | 1.265716 | 0.6703964 |  | 0.4601136 | 2.567525 | 8.535878 | 0.5377045 | 1.027658 | 0.6505926 | 1.379856 | 0.9125784 | 0.5133198 | 0 | 0.1063676 | 33.45161 | 0.571804 | 0.3408281 | 1.452112 | 2.166959 | 0.6638319 | 0.6392308 | 0.06842262 | 0.08062658 | 2.40974 | 0.008262278 | 0.0001355733 | 0.000648535 | 0.0003435016 |  | 0.0002357557 | 0.001315563 | 0.004373662 | 0.0002755121 | 0.0005265572 | 0.0003333544 | 0.0007070187 | 0.0004675922 | 0.0002630178 | 0 | 5.450124e-05 | 0.002538713 | 0.006447131 | 0.00962093 | 0.002947301 | 0.002838077 | 0.0003037849 | 0.0003579684 | 0.01069884 | 0.01063376 | -0.0002711466 | -0.000648535 |  |  |  | 0.001315563 | 0.004373662 | 0.0002755121 | 0.001053114 | 0.0006667088 | 0.001414037 | 0.001402777 | 0.001052071
242 | Re | 1 | TiO2 | 500 | 0.1504081 | 0.1504081 | 500 | 0.8575708 | H-CHA(22) | 100 | 1 | 5 |  | 240 | 20 | m-Xylene as a starting substrate | 0.9418857 | 18.60959 | 8.879661 | 0.1696268 | 0 | 0.2058958 |  | 0.1628251 | 0.7095877 | 1.506073 | 0.1193751 | 0.0384582 | 0.07744961 | 0.05426365 | 0 | 0 | 0 | 0 | 28.47707 | 1.533445 | 2.785451 | 0.2692708 | 3.347305 | 0.1802083 | 0.07761994 | 0.007036678 | 0.004405876 | 3.425695 | 0.001179809 | 7.988452e-05 | 0 | 9.696517e-05 |  | 7.668132e-05 | 0.0003341753 | 0.0007092743 | 5.621884e-05 | 1.811161e-05 | 3.647434e-05 | 2.555508e-05 | 0 | 0 | 0 | 0 | 0.006808236 | 0.001195517 | 0.01486147 | 0.0008000943 | 0.0003446194 | 3.124166e-05 | 1.956134e-05 | 0.01520951 | 0.001100181 | -0.000159769 | 0 |  |  |  | 0.0003341753 | 0.0007092743 | 5.621884e-05 | 3.622323e-05 | 7.294868e-05 | 5.111016e-05 | 0 | 0
243 | Re | 1 | TiO2 | 500 | 0.149708 | 0.149708 | 500 | 0.7689905 | H-BEA(40) | 200 | 1 | 5 |  | 240 | 20 | m-Xylene as a starting substrate | 1.045493 | 83.48008 | 8.879661 | 0.166711 | 0.7090363 | 3.126281 |  | 4.085818 | 2.099724 | 20.41698 | 5.087977 | 1.53255 | 7.625593 | 7.349102 | 3.667982 | 1.063244 | 0 | 0 | 38.95728 | 0.04947704 | 0.01208839 | 0.1275478 | 1.624033 | 0.02187332 | 0.02059519 | 0.07434385 | 0.01073548 | 2.432108 | 0.02553259 | 8.714757e-05 | 0.0003706463 | 0.001634253 |  | 0.002135847 | 0.001097623 | 0.0106729 | 0.002659723 | 0.0008011351 | 0.003986253 | 0.003841718 | 0.001917425 | 0.0005558069 | 0 | 0 | 0.0002196697 | 0.0005662908 | 0.00721043 | 9.711384e-05 | 9.143918e-05 | 0.0003300741 | 4.766373e-05 | 0.01079815 | 0.03911902 | -0.0001742951 | -0.0003706463 |  |  |  | 0.001097623 | 0.0106729 | 0.002659723 | 0.00160227 | 0.007972505 | 0.007683435 | 0.005752275 | 0.002223228
244 | Re | 1 | TiO2 | 500 | 0.149708 | 0.149708 | 500 | 0.8442922 | H-BEA(150) | 100 | 1 | 5 |  | 240 | 20 | m-Xylene as a starting substrate | 0.9522464 | 87.15699 | 8.879661 | 0.7726342 | 1.450088 | 2.337339 |  | 3.110786 | 2.086769 | 21.13502 | 5.350561 | 2.595768 | 11.54857 | 11.54857 | 5.607605 | 2.138045 | 0 | 0 | 41.15715 | 0.02942162 | 0.007150224 | 0.1667857 | 1.753805 | 0.03462342 | 0.02997987 | 0.0895003 | 0.01268214 | 2.267945 | 0.02952483 | 0.0003678691 | 0.0006904204 | 0.001112861 |  | 0.001481117 | 0.000993559 | 0.01006287 | 0.002547526 | 0.001235905 | 0.005498543 | 0.005498543 | 0.002669911 | 0.001017973 | 0 | 0 | 0.000130627 | 0.0007405004 | 0.007786598 | 0.0001537221 | 0.0001331055 | 0.0003973662 | 5.630654e-05 | 0.01006929 | 0.0487254 | -0.0007357381 | -0.0006904204 |  |  |  | 0.000993559 | 0.01006287 | 0.002547526 | 0.002471811 | 0.01099709 | 0.01099709 | 0.008009732 | 0.004071891
245 | Re | 1 | TiO2 | 500 | 0.149608 | 0.149608 | 500 | 0.823368 | H-BEA(510) | 100 | 1 | 5 |  | 240 | 20 | m-Xylene as a starting substrate | 0.9757935 | 40.70778 | 8.879661 | 0.3002043 | 1.175698 | 0.8788229 |  | 0.4494591 | 5.277265 | 10.30545 | 0.7738454 | 2.469872 | 2.241749 | 1.298272 | 5.586782 | 3.582221 | 0 | 0 | 45.20181 | 0.05527802 | 0.4611742 | 0.0542352 | 1.736395 | 0.03232729 | 0.008323887 | 0.01252015 | 0.001063866 | 2.426073 | 0.01538605 | 0.0001464687 | 0.0005736192 | 0.0004287748 |  | 0.0002192896 | 0.00257476 | 0.005027996 | 0.0003775567 | 0.001205043 | 0.001093742 | 0.0006334227 | 0.002725773 | 0.001747754 | 0 | 0 | 0.000245425 | 0.0002407951 | 0.007709297 | 0.0001435277 | 3.695665e-05 | 5.558737e-05 | 4.723383e-06 | 0.01077135 | 0.02814651 | -0.0002929374 | -0.0005736192 |  |  |  | 0.00257476 | 0.005027996 | 0.0003775567 | 0.002410086 | 0.002187484 | 0.001266845 | 0.008177319 | 0.006991016
246 | Re | 1 | TiO2 | 500 | 0.149308 | 0.149308 | 500 | 0.832159 | H-BEA(150) | 100 | 1 | 5 |  | 240 | 1 | m-Xylene as a starting substrate | 0.963549 | 21.10052 | 8.879661 | 0.2816941 | 1.58751 | 1.907754 |  | 1.507192 | 1.528145 | 7.879067 | 1.127746 | 0.3304674 | 1.095715 | 0.9758034 | 1.020377 | 0.6865337 | 0 | 0 | 25.8845 | 0.237483 | 0.001183215 | 0.01579299 | 0.6823281 | 0.01013296 | 0.0007502141 | 0.004728552 | 0.0001812641 | 1.342824 | 0.1411007 | 0.00271426 | 0.01529644 | 0.01838215 |  | 0.01452253 | 0.01472442 | 0.07591867 | 0.01086639 | 0.003184215 | 0.01055775 | 0.009402344 | 0.009831836 | 0.006615089 | 0 | 0 | 0.02108769 | 0.001402364 | 0.06058842 | 0.0008997723 | 6.661647e-05 | 0.0004198794 | 1.609564e-05 | 0.1192382 | 0.183029 | -0.005428521 | -0.01529644 |  |  |  | 0.01472442 | 0.07591867 | 0.01086639 | 0.006368431 | 0.0211155 | 0.01880469 | 0.02949551 | 0.02646036
247 | Re | 1 | TiO2 | 500 | 0.149108 | 0.149108 | 500 | 0.8409083 | H-BEA(510) | 100 | 1 | 5 |  | 240 | 1 | m-Xylene as a starting substrate | 0.9522464 | 5.025235 | 8.879661 | 0.175857 | 0.4127152 | 0.6160143 |  | 0.4464541 | 2.02442 | 4.536923 | 0.3587307 | 0.4670632 | 0.4687665 | 0.491817 | 0.7030387 | 0.157795 | 0 | 0 | 31.65566 | 0.8440445 | 0.04267084 | 0.002272195 | 0.6626568 | 0 | 0.0006676788 | 0.001429394 | 0.0001751224 | 1.333957 | 0.08768813 | 0.001674592 | 0.003930065 | 0.005865974 |  | 0.004251343 | 0.01927747 | 0.04320268 | 0.003416 | 0.004447592 | 0.004463812 | 0.00468331 | 0.00669466 | 0.001502598 | 0 | 0 | 0.07494829 | 0.0002017632 | 0.05884168 | 0 | 5.928761e-05 | 0.0001269254 | 1.555027e-05 | 0.1184508 | 0.1119007 | -0.003349183 | -0.003930065 |  |  |  | 0.01927747 | 0.04320268 | 0.003416 | 0.008895184 | 0.008927623 | 0.00936662 | 0.02008398 | 0.00601039
248 | Re | 1 | TiO2 | 500 | 0.1499081 | 0.1499081 | 500 | 0.8171318 | H-MOR(90) | 100 | 1 | 5 |  | 240 | 1 | m-Xylene as a starting substrate | 0.9852124 | 17.31689 | 8.879661 | 0.1446038 | 2.872224 | 2.733062 |  | 2.165924 | 0.6829614 | 5.603304 | 0.2699806 | 0.1177404 | 0.4111924 | 0.478323 | 0.5944112 | 0.01124934 | 0 | 0 | 28.12913 | 0.06814019 | 0.001101337 | 0.02433195 | 0.3260987 | 0.01114187 | 0.003984338 | 0.0080337 | 0.001172045 | 0.7892928 | 0.0804836 | 0.001424654 | 0.0282975 | 0.02692647 |  | 0.02133896 | 0.00672862 | 0.05520444 | 0.002659883 | 0.001159993 | 0.004051119 | 0.004712497 | 0.005856212 | 0.0001108299 | 0 | 0 | 0.006050618 | 0.002160595 | 0.02895646 | 0.0009893602 | 0.0003537957 | 0.0007133654 | 0.0001040736 | 0.07008653 | 0.07130531 | -0.002849309 | -0.0282975 |  |  |  | 0.00672862 | 0.05520444 | 0.002659883 | 0.002319986 | 0.008102237 | 0.009424994 | 0.01756864 | 0.0004433195
249 | Re | 1 | TiO2 | 500 | 0.149808 | 0.149808 | 500 | 0.7376076 | H-MFI(150) | 100 | 1 | 5 |  | 240 | 1 | m-Xylene as a starting substrate | 1.090704 | 7.209018 | 8.879661 | 0.111895 | 0.2410815 | 0.4637771 |  | 0.3413174 | 0.5270575 | 2.18761 | 0.1639816 | 0.04296313 | 0.1647093 | 0.1503535 | 0.1252628 | 0.001114108 | 0 | 0 | 25.83339 | 0.1089546 | 0.03063524 | 0.1869516 | 0.6166306 | 0.1138544 | 0.05951458 | 0.01057498 | 0.003007629 | 1.573786 | 0.03668092 | 0.001220442 | 0.002629485 | 0.005058434 |  | 0.003722761 | 0.005748635 | 0.02386034 | 0.001788553 | 0.0004686004 | 0.00179649 | 0.001639911 | 0.001366246 | 1.215162e-05 | 0 | 0 | 0.009674798 | 0.01660067 | 0.05475471 | 0.01010989 | 0.005284693 | 0.0009390226 | 0.0002670673 | 0.1397469 | 0.0382845 | -0.002440885 | -0.002629485 |  |  |  | 0.005748635 | 0.02386034 | 0.001788553 | 0.0009372009 | 0.00359298 | 0.003279822 | 0.004098737 | 4.860648e-05
250 | Re | 1 | TiO2 | 500 | 0.149608 | 0.149608 | 500 | 0.7726533 | H-Y(100) | 100 | 1 | 5 |  | 240 | 1 | m-Xylene as a starting substrate | 1.039842 | 8.176987 | 8.879661 | 1.269002 | 0.5183234 | 0.4007289 |  | 0.255143 | 1.212536 | 4.763014 | 0.6000272 | 0.3565477 | 0.3829898 | 0.2944453 | 0.2407307 | 0.001083276 | 0 | 0 | 27.44683 | 0.8249881 | 0.07818505 | 0.03195781 | 0.5678703 | 0.009048724 | 0.001666155 | 0.02113981 | 0.0001031147 | 1.22484 | 0.08164187 | 0.01319561 | 0.005389743 | 0.004166947 |  | 0.002653083 | 0.01260846 | 0.04952781 | 0.006239334 | 0.003707532 | 0.003982488 | 0.003061765 | 0.002503218 | 1.126435e-05 | 0 | 0 | 0.07325615 | 0.002837745 | 0.05042496 | 0.000803496 | 0.0001479489 | 0.001877144 | 9.156235e-06 | 0.1087616 | 0.06565292 | -0.02639122 | -0.005389743 |  |  |  | 0.01260846 | 0.04952781 | 0.006239334 | 0.007415064 | 0.007964977 | 0.006123531 | 0.007509655 | 4.505741e-05
251 | Re | 1 | TiO2 | 500 | 0.149408 | 0.149408 | 500 | 0.7815311 | H-CHA(22) | 100 | 1 | 5 |  | 240 | 1 | m-Xylene as a starting substrate | 1.026655 | 4.445518 | 8.879661 | 0.362192 | 0.0855964 | 0.1830052 |  | 0.1558054 | 0.04310097 | 0.1078009 | 0.006051925 | 0 | 0 | 0 | 0 | 0 | 0 | 0 | 30.1317 | 0.1897755 | 0.07540711 | 0.02104572 | 1.133355 | 0.01629814 | 0.004226847 | 0.0003919673 | 0.0001287697 | 2.903459 | 0.001611374 | 0.003718463 | 0.00087878 | 0.001878832 |  | 0.001599584 | 0.0004424985 | 0.001106743 | 6.213241e-05 | 0 | 0 | 0 | 0 | 0 | 0 | 0 | 0.01685142 | 0.001868789 | 0.1006381 | 0.00144722 | 0.0003753297 | 3.480537e-05 | 1.143431e-05 | 0.2578173 | -0.006704332 | -0.007436927 | -0.00087878 |  |  |  | 0.0004424985 | 0.001106743 | 6.213241e-05 | 0 | 0 | 0 | 0 | 0
252 | Re | 5 | TiO2 | 500 | 0.1515081 | 0.03030163 | 500 | 0.8403141 | H-MOR(20) | 100 | 1 | 5 |  | 240 | 20 | m-Xylene as a starting substrate | 0.9682585 | 57.61607 | 8.879661 | 0.1249545 | 3.981241 | 4.086828 |  | 3.294535 | 1.658488 | 10.55994 | 0.7201635 | 0.5139858 | 1.36635 | 1.413826 | 2.878023 | 0.08266271 | 0 | 0.3495996 | 40.25659 | 0.2840396 | 0.7025863 | 1.219471 | 15.60098 | 0.4892928 | 0.4877186 | 0.141674 | 0.1007853 | 0.1640586 | 0.009292107 | 6.049415e-05 | 0.001927435 | 0.001978553 |  | 0.00159498 | 0.0008029226 | 0.005112378 | 0.0003486522 | 0.0002488355 | 0.0006614901 | 0.0006844746 | 0.001393335 | 4.001944e-05 | 0 | 0.0001692514 | 0.001261088 | 0.005414244 | 0.0692657 | 0.002172377 | 0.002165388 | 0.0006290086 | 0.0004474697 | 0.0007283924 | 0.01174521 | -0.0001209883 | -0.001927435 |  |  |  | 0.0008029226 | 0.005112378 | 0.0003486522 | 0.000497671 | 0.00132298 | 0.001368949 | 0.004180005 | 0.0001600777
253 | Re | 0.5 | TiO2 | 500 | 0.1502581 | 0.3005161 | 500 | 0.7910577 | H-MOR(220) | 100 | 1 | 5 |  | 240 | 20 | m-Xylene as a starting substrate | 1.020062 | 58.72215 | 8.879661 | 0.1286576 | 4.033415 | 5.244304 |  | 1.856892 | 2.78251 | 10.75937 | 0.9846851 | 0.561949 | 2.542176 | 1.087104 | 6.453366 | 1.592834 | 0 | 0 | 29.04655 | 0.1104019 | 0.4750734 | 0.05472662 | 2.079673 | 0.01371141 | 0.005618449 | 0.03425248 | 0.001144271 | 4.914528 | 0.01365047 | 6.561937e-05 | 0.002057167 | 0.002674758 |  | 0.0009470724 | 0.001419167 | 0.005487613 | 0.00050222 | 0.0002866114 | 0.001296589 | 0.0005544566 | 0.003291417 | 0.0008123949 | 0 | 0 | 0.0004901659 | 0.0002429769 | 0.009233397 | 6.087636e-05 | 2.494496e-05 | 0.0001520752 | 5.08037e-06 | 0.02181967 | 0.02261974 | -0.0001312387 | -0.002057167 |  |  |  | 0.001419167 | 0.005487613 | 0.00050222 | 0.0005732229 | 0.002593177 | 0.001108913 | 0.009874251 | 0.00324958
254 | Re | 1 | TiO2 | 500 | 0.149808 | 0.149808 | 500 | 0.8150283 |  | 100 | 1 | 5 |  | 240 | 20 | m-Xylene as a starting substrate | 0.9870962 | 18.50069 | 8.879661 | 0.1540864 | 0.0814715 | 0.1660207 |  | 0.1359279 | 0.03126818 | 0.06960361 | 0.002339388 | 0.003592443 | 0.003257148 | 0.001057205 | 0.03555656 | 0 | 0 | 0 | 36.79788 | 6.933998 | 0.4213417 | 0.02936515 | 2.585892 | 0.02235112 | 0.005564055 | 0.001199621 | 0.0002503549 | 3.89811 | 7.239093e-05 | 7.604906e-05 | 4.02101e-05 | 8.193922e-05 |  | 6.708695e-05 | 1.543235e-05 | 3.435273e-05 | 1.1546e-06 | 1.773043e-06 | 1.607559e-06 | 5.217813e-07 | 1.754887e-05 | 0 | 0 | 0 | 0.03078578 | 0.0001303763 | 0.01148092 | 9.923521e-05 | 2.470346e-05 | 5.326112e-06 | 1.111533e-06 | 0.01730695 | -8.091716e-05 | -0.0001520981 | -4.02101e-05 |  |  |  | 1.543235e-05 | 3.435273e-05 | 1.1546e-06 | 3.546087e-06 | 3.215119e-06 | 1.043563e-06 | 5.264661e-05 | 0
255 |  |  |  | 500 | 0 |  | 500 |  | H-BEA(40) | 100 | 1 | 5 |  | 240 | 20 | m-Xylene as a starting substrate | 1.178299 | 69.70798 | 8.879661 | 0.784197 | 20.99205 | 8.571949 |  | 10.27766 | 1.085233 | 11.12295 | 4.532876 | 0.1272798 | 0.7697579 | 0.7886689 | 0.01080462 | 0 | 0.01511232 | 0 | 33.89298 | 0.005610491 | 0.114818 | 0.02089509 | 0.01810838 | 0 | 0.006546523 | 0.01168603 | 0.002662536 | 0.03893388 | 0.01086249 | 0.0004620092 | 0.01236746 | 0.005050159 |  | 0.00605508 | 0.0006393645 | 0.006553082 | 0.002670541 | 7.498684e-05 | 0.0004535025 | 0.0004646438 | 6.365534e-06 | 0 | 8.903416e-06 | 0 | 2.490963e-05 | 9.277065e-05 | 8.039813e-05 | 0 | 2.906545e-05 | 5.188398e-05 | 1.182121e-05 | 0.0001728598 | -0.001423124 | -0.0009240185 | -0.01236746 |  |  |  | 0.0006393645 | 0.006553082 | 0.002670541 | 0.0001499737 | 0.0009070049 | 0.0009292877 | 1.90966e-05 | 0
256 | Re | 1 | TiO2 | 500 | 0.1501081 | 0.1501081 | 500 | 0.8610264 |  | 100 |  |  | 1 | 240 | 20 | m-Xylene as a starting substrate | 0.9362343 | 24.28154 | 0 | 0.2366397 | 0.1695962 | 0.1879095 |  | 0.1309337 | 0.02753696 | 0.07620189 | 0.008220136 | 0.002757322 | 0.015381 | 0.007100574 | 0 | 0 | 0 | 0 | 96.0617 | 0.01857658 | 0.344091 | 0.005602517 | 0.011255 | 0 | 0.002269559 | 0.00273027 | 0.0006026866 | 0.02531252 | 6.422468e-05 | 0.0001107751 | 7.939087e-05 | 8.796366e-05 |  | 6.12923e-05 | 1.289052e-05 | 3.567141e-05 | 3.847987e-06 | 1.29075e-06 | 7.20011e-06 | 3.3239e-06 | 0 | 0 | 0 | 0 | 1.739203e-05 | 5.245268e-06 | 1.053731e-05 | 0 | 2.12484e-06 | 2.556173e-06 | 5.642559e-07 | 2.369845e-05 | -0.0002249016 | -0.0002215502 | -7.939087e-05 |  |  |  | 1.289052e-05 | 3.567141e-05 | 3.847987e-06 | 2.581499e-06 | 1.440022e-05 | 6.647801e-06 | 0 | 0
257 |  |  |  | 500 | 0 |  | 500 |  | H-BEA(40) | 100 |  |  | 1 | 240 | 20 | m-Xylene as a starting substrate | 1.064331 | 70.91251 | 0 | 0.7947141 | 20.61681 | 9.895466 |  | 11.79024 | 1.297579 | 13.09939 | 5.439013 | 0.1584355 | 0.9338631 | 0.9047537 | 0.007316843 | 0.003169 | 0.02000489 | 0 | 98.83868 | 0.1270845 | 0.2410789 | 0.1017473 | 0.005017438 | 0 | 0.02868354 | 0.06071093 | 0.01235279 | 0.01097769 | 0.01162437 | 0.0004229194 | 0.01097155 | 0.005266025 |  | 0.006274356 | 0.0006905268 | 0.006971043 | 0.002894455 | 8.431389e-05 | 0.0004969696 | 0.0004814786 | 3.893771e-06 | 1.686432e-06 | 1.064591e-05 | 0 | 0.00013526 | 0.0001082927 | 5.340213e-06 | 0 | 3.052877e-05 | 6.461651e-05 | 1.314745e-05 | 1.16839e-05 | 0.0008825869 | -0.0008458387 | -0.01097155 |  |  |  | 0.0006905268 | 0.006971043 | 0.002894455 | 0.0001686278 | 0.0009939392 | 0.0009629573 | 1.168131e-05 | 6.745729e-06
258 | Re | 1 | TiO2 | 500 | 0.1499081 | 0.1499081 | 500 | 0.8363208 | H-BEA(40) | 100 | 5 |  |  | 240 | 20 | m-Xylene as a starting substrate | 0.9626071 | 65.61712 | 44.39831 | 0.2876666 | 16.46947 | 9.544603 |  | 10.97381 | 0.9799594 | 10.38168 | 4.125741 | 0.05144496 | 2.050052 | 1.882921 | 0 | 0 | 0 | 0 | 42.70504 | 0 | 0.06735129 | 0.002614167 | 0.07386799 | 0 | 0.001022431 | 0.00147513 | 0.0001166067 | 0.1890543 | 0.009371846 | 0.000138455 | 0.007926815 | 0.004593852 |  | 0.005281733 | 0.000471658 | 0.00499674 | 0.001985734 | 2.476065e-05 | 0.0009866975 | 0.0009062565 | 0 | 0 | 0 | 0 | 0 | 5.80323e-05 | 0.001639807 | 0 | 2.26971e-05 | 3.274663e-05 | 2.588569e-06 | 0.004196845 | 0.003085836 | -0.0002769099 | -0.007926815 |  |  |  | 0.000471658 | 0.00499674 | 0.001985734 | 4.952129e-05 | 0.001973395 | 0.001812513 | 0 | 0
259 | Re | 1 | TiO2 | 500 | 0.149708 | 0.149708 | 500 | 0.846805 | H-BEA(40) | 100 |  | 5 |  | 240 | 20 | m-Xylene as a starting substrate | 0.9494207 | 94.88776 | 0 | 0.1350549 | 3.249937 | 0.06051996 |  | 0.196923 | 0 | 0 | 0 | 0 | 0 | 0 | 0 | 0 | 0 | 87.80185 | [10 empty] | 0 | 6.411194e-05 | 0.001542779 | 2.872945e-05 |  | 9.348137e-05 | 0 | 0 | 0 | 0 | 0 | 0 | 0 | 0 | 0 | 0.04168045 | 0 | 0 | 0 | 0 | 0 | 0 | 0 | 0 | -0.001671003 | -0.0001282239 | -0.001542779 |  |  |  | 0 | 0 | 0 | 0 | 0 | 0 | 0 | 0
260 | Cu | 8 | ZrO2 | 500 | 1.203924 | 0.1504905 | 500 | 19.08412 | H-BEA(40) |  | 1 | 5 |  | 240 | 20 | m-Xylene as a starting substrate | 0.9927475 | 84.63624 | 8.879661 | 0.3940029 | 6.860961 | 5.242785 |  | 7.697753 | 2.512993 | 24.98811 | 10.30665 | 1.106737 | 6.629493 | 5.871381 | 0.6842343 | 0.03450455 | 0.04575553 | 0.6017663 | 35.17174 | 0.02457115 | 0.104164 | 0.1155906 | 0.9135545 | 0 | 0.03173824 | 0.05770055 | 0.02615176 | 2.815392 | 0.025878 | 0.0001955727 | 0.003405601 | 0.002602381 |  | 0.003820963 | 0.001247384 | 0.01240344 | 0.00511595 | 0.0005493552 | 0.003290706 | 0.002914399 | 0.0003396359 | 1.712715e-05 | 2.271184e-05 | 0.000298701 | 0.0001090917 | 0.0005132025 | 0.004056027 | 0 | 0.0001409124 | 0.0002561807 | 0.0001161094 | 0.01249986 | 0.02956637 | -0.0003911454 | -0.003405601 |  |  |  | 0.001247384 | 0.01240344 | 0.00511595 | 0.00109871 | 0.006581412 | 0.005828799 | 0.001018908 | 6.85086e-05
261 | Re | 1 | TiO2 | 500 | 0.149308 | 0.149308 | 500 | 0.8177701 | H-BEA(40) |  | 1 | 5 |  | 240 | 1 | m-Xylene as a starting substrate | 0.980503 | 33.84761 | 8.879661 | 0.2673726 | 2.063194 | 2.569226 |  | 2.016628 | 1.362633 | 8.29362 | 1.198121 | 0.2514741 | 0.7359532 | 0.8820608 | 0.4734897 | 0.1697274 | 0 | 0 | 20.75808 | 0.276179 | 0.1293067 | 0.01653033 | 0.5541567 | 0.01003695 | 0.004268587 | 0.002224794 | 0 | 1.132339 | 0.1310646 | 0.002621596 | 0.02022968 | 0.02519134 |  | 0.0197731 | 0.01336066 | 0.08131919 | 0.01174762 | 0.002465711 | 0.007216043 | 0.008648632 | 0.004642581 | 0.001664182 | 0 | 0 | 0.02452376 | 0.001467837 | 0.04920724 | 0.000891247 | 0.000379036 | 0.0001975542 | 0 | 0.1005478 | 0.1381998 | -0.005243192 | -0.02022968 |  |  |  | 0.01336066 | 0.08131919 | 0.01174762 | 0.004931423 | 0.01443209 | 0.01729726 | 0.01392774 | 0.00665673
262 | Re | 1 | TiO2 | 500 | 0.1501081 | 0.1501081 | 500 | 0.8374366 | H-BEA(150) |  | 1 | 5 |  | 240 | 1 | m-Xylene as a starting substrate | 0.9626071 | 29.14852 | 8.879661 | 0.227286 | 0.4144858 | 2.343252 |  | 1.836333 | 2.296448 | 10.25098 | 1.247693 | 0.5317515 | 1.332124 | 1.293119 | 0.8900573 | 0.1377657 | 0 | 0 | 22.81449 | 0.3119568 | 0.08409106 | 0.01759843 | 0.6149314 | 0.01062005 | 0.0006913815 | 0.006286998 | 0 | 1.30189 | 0.1730762 | 0.002187871 | 0.00398987 | 0.02255631 |  | 0.01767667 | 0.02210577 | 0.09867668 | 0.01201038 | 0.005118678 | 0.01282312 | 0.01244766 | 0.008567755 | 0.001326142 | 0 | 0 | 0.02770071 | 0.001562681 | 0.05460383 | 0.0009430247 | 6.139234e-05 | 0.0005582641 | 0 | 0.1156034 | 0.216214 | -0.004375742 | -0.00398987 |  |  |  | 0.02210577 | 0.09867668 | 0.01201038 | 0.01023736 | 0.02564623 | 0.02489532 | 0.02570326 | 0.00530457
263 | Re | 1 | TiO2 | 500 | 0.1500081 | 0.1500081 | 300 | 0.8066553 | H-MOR(90) | 100 | 1 | 5 |  | 250 | 20 | Naphthalene as a starting substrate | 0.9986736 | 12.86437 | 8.879661 | [49 empty] | 0.003074066
264 | Re | 1 | TiO2 | 500 | 0.1499081 | 0.1499081 | 400 | 0.8054883 | H-MOR(90) | 100 | 1 | 5 |  | 250 | 20 | Naphthalene as a starting substrate | 0.9994539 | 15.5735 | 8.879661 | [49 empty] | 0.007200564
265 | Re | 1 | TiO2 | 500 | 0.1500081 | 0.1500081 | 500 | 0.8079177 | H-MOR(90) | 100 | 1 | 5 |  | 250 | 20 | Naphthalene as a starting substrate | 0.9971132 | 12.10372 | 8.879661 | [49 empty] | 0.0105131
266 | Re | 1 | TiO2 | 500 | 0.1502081 | 0.1502081 | 500 | 0.8071003 | H-MOR(90) | 100 | 1 | 5 |  | 280 | 20 | Naphthalene as a starting substrate | 0.9994539 | 19.80741 | 8.879661 | [49 empty] | 0.01192322
267 | Re | 1 | TiO2 | 500 | 0.1500081 | 0.1500081 | 500 | 0.8079177 | H-MOR(90) | 100 | 1 | 5 |  | 250 | 20 | Naphthalene as a starting substrate | 0.9971132 | 12.10372 | 8.879661 | [49 empty] | 0.0105131
268 | Re | 1 | TiO2 | 500 | 0.1501081 | 0.1501081 | 500 | 0.8059338 | H-MOR(90) | 100 | 1 | 5 |  | 220 | 20 | Naphthalene as a starting substrate | 1.000234 | 2.636933 | 8.879661 | [49 empty] | 0.002161504
269 | Re | 1 | TiO2 | 500 | 0.149708 | 0.149708 | 500 | 0.8037861 | H-MOR(90) | 100 | 1 | 5 |  | 200 | 20 | Naphthalene as a starting substrate | 1.000234 | 1.41042 | 8.879661 | [49 empty] | 0.0008735959
270 | Re | 1 | TiO2 | 500 | 0.149708 | 0.149708 | 500 | 0.8031596 | H-MOR(90) | 100 | 1 | 5 |  | 170 | 20 | Naphthalene as a starting substrate | 1.001014 | 12.19615 | 8.879661 | [49 empty] | 0.0001810094
271 | Re | 1 | TiO2 | 500 | 0.1500081 | 0.1500081 | 500 | 0.8079177 | H-MFI(90) | 100 | 1 | 5 |  | 250 | 20 | Naphthalene as a starting substrate | 0.9971132 | 15.54154 | 8.879661 | [49 empty] | 0.00348022
272 | Re | 1 | TiO2 | 500 | 0.149808 | 0.149808 | 500 | 0.804323 | H-MOR(220) | 100 | 1 | 5 |  | 250 | 20 | Naphthalene as a starting substrate | 1.000234 | 23.0929 | 8.879661 | [49 empty] | 0.007710663
273 | Re | 1 | TiO2 | 500 | 0.1500081 | 0.1500081 | 500 | 0.8079177 | H-MOR(90) | 100 | 1 | 5 |  | 250 | 20 | Naphthalene as a starting substrate | 0.9971132 | 12.10372 | 8.879661 | [49 empty] | 0.0105131
274 | Re | 1 | TiO2 | 500 | 0.149708 | 0.149708 | 500 | 0.8056714 | H-MOR(20) | 100 | 1 | 5 |  | 250 | 20 | Naphthalene as a starting substrate | 0.9978934 | 22.05641 | 8.879661 | [49 empty] | 0.00336495
275 | Re | 1 | TiO2 | 500 | 0.1499081 | 0.1499081 | 500 | 0.8048599 | H-BEA(150) | 100 | 1 | 5 |  | 250 | 20 | Naphthalene as a starting substrate | 1.000234 | 19.68519 | 8.879661 | [49 empty] | 0.01681097
276 | Re | 1 | TiO2 | 500 | 0.150694 | 0.150694 | 500 | 0.806563 | H-BEA(40) | 100 | 1 | 5 |  | 250 | 20 | Naphthalene as a starting substrate | 1.003355 | 33.00683 | 8.879661 | [49 empty] | 0.01555329
277 | Re | 1 | TiO2 | 500 | 0.1499421 | 0.1499421 | 500 | 0.8056714 | H-Y(500) | 100 | 1 | 5 |  | 250 | 20 | Naphthalene as a starting substrate | 0.9994539 | 3.02712 | 8.879661 | [49 empty] | 0.0002575164
278 | Pt | 1 | TiO2 | 500 | 0.1566839 | 0.1566839 | 500 | 0.8042446 | H-MOR(90) | 100 | 1 | 5 |  | 250 | 20 | Naphthalene as a starting substrate | 0.9986736 | 3.21951 | 8.879661 | [49 empty] | 0.005775206
279 | Re | 1 | TiO2 | 500 | 0.1500081 | 0.1500081 | 500 | 0.8079177 | H-MOR(90) | 100 | 1 | 5 |  | 250 | 20 | Naphthalene as a starting substrate | 0.9971132 | 12.10372 | 8.879661 | [49 empty] | 0.0105131
280 | Rh | 1 | TiO2 | 500 | 0.08320809 | 0.08320809 | 500 | 0.8089938 | H-MOR(90) | 100 | 1 | 5 |  | 250 | 20 | Naphthalene as a starting substrate | 0.9994539 | 33.506 | 8.879661 | [49 empty] | 0.001156945
281 | Pd | 1 | TiO2 | 500 | 0.08571611 | 0.08571611 | 500 | 0.8058913 | H-MOR(90) | 100 | 1 | 5 |  | 250 | 20 | Naphthalene as a starting substrate | 0.9994539 | 98.64938 | 8.879661 | [49 empty] | 0
282 | Ir | 1 | TiO2 | 500 | 0.1596166 | 0.1596166 | 500 | 0.8295436 | H-MOR(90) | 100 | 1 | 5 |  | 250 | 20 | Naphthalene as a starting substrate | 1.001014 | 11.70803 | 8.879661 | [49 empty] | 0.0002049578
283 | Ru | 1 | TiO2 | 500 | 0.08147582 | 0.08147582 | 500 | 0.8072032 | H-MOR(90) | 100 | 1 | 5 |  | 250 | 20 | Naphthalene as a starting substrate | 0.9986736 | 12.03204 | 8.879661 | [49 empty] | 0.0003140519
284 | Re | 1 | C | 500 | 0.149708 | 0.149708 | 500 | 0.805042 | H-MOR(90) | 100 | 1 | 5 |  | 250 | 20 | Naphthalene as a starting substrate | 0.9986736 | 31.70105 | 8.879661 | [49 empty] | 0.0004336387
285 | Re | 1 | SiO2 | 500 | 0.149708 | 0.149708 | 500 | 0.8037861 | H-MOR(90) | 100 | 1 | 5 |  | 250 | 20 | Naphthalene as a starting substrate | 1.000234 | -9.21438 | 8.879661 | [49 empty] | 0.0006164432
286 | Re | 1 | ZrO2 | 500 | 0.1500081 | 0.1500081 | 500 | 0.8041424 | H-MOR(90) | 100 | 1 | 5 |  | 250 | 20 | Naphthalene as a starting substrate | 1.001794 | 10.60228 | 8.879661 | [49 empty] | 0.003758298
287 | Re | 1 | γ-Al2O3 | 500 | 0.1506081 | 0.1506081 | 500 | 0.8086185 | H-MOR(90) | 100 | 1 | 5 |  | 250 | 20 | Naphthalene as a starting substrate | 1.000234 | 3.565436 | 8.879661 | [49 empty] | 0.0003570043
288 | Re | 1 | CeO2 | 500 | 0.1502081 | 0.1502081 | 500 | 0.8096284 | H-MOR(90) | 100 | 1 | 5 |  | 250 | 20 | Naphthalene as a starting substrate | 0.996333 | -2.472554 | 8.879661 | [49 empty] | 0
289 | Re | 1 | TiO2 | 500 | 0.1503081 | 0.1503081 | 500 | 0.8089006 | H-BEA(40) | 100 | 1 | 5 |  | 250 | 20 | Naphthalene as a starting substrate | 0.9978934 | 27.78889 | 8.879661 | [49 empty] | 0.01548813
290 | Re | 1 | TiO2 | 500 | 0.1507081 | 0.1507081 | 500 | 0.8129602 | H-BEA(40) | 100 | 1 | 5 |  | 240 | 20 | Naphthalene as a starting substrate | 0.9955528 | 31.87497 | 8.879661 | [49 empty] | 0.01661069
291 | Re | 1 | TiO2 | 500 | 0.1506081 | 0.1506081 | 500 | 0.8117846 | H-BEA(40) | 100 | 1 | 5 |  | 230 | 20 | Naphthalene as a starting substrate | 0.996333 | 21.07489 | 8.879661 | [49 empty] | 0.01555186
292 | Re | 1 | TiO2 | 500 | 0.1500081 | 0.1500081 | 500 | 0.807286 | H-BEA(40) | 100 | 1 | 5 |  | 220 | 20 | Naphthalene as a starting substrate | 0.9978934 | 36.4167 | 8.879661 | [49 empty] | 0.008465709
293 | Re | 1 | TiO2 | 500 | 0.1504081 | 0.1504081 | 500 | 0.8075446 | H-BEA(40) | 100 | 1 | 5 |  | 230 | 1 | Naphthalene as a starting substrate | 1.000234 | -3.282715 | 8.879661 | [49 empty] | 0.05546166
294 | Re | 1 | TiO2 | 500 | 0.1501081 | 0.1501081 | 500 | 0.8053056 | H-BEA(40) | 100 | 1 | 5 |  | 230 | 3 | Naphthalene as a starting substrate | 1.001014 | -11.63419 | 8.879661 | [49 empty] | 0.04778018
295 | Re | 1 | TiO2 | 500 | 0.149808 | 0.149808 | 500 | 0.8024452 | H-BEA(40) | 100 | 1 | 5 |  | 230 | 6 | Naphthalene as a starting substrate | 1.002575 | 22.61759 | 8.879661 | [49 empty] | 0.02724725
296 | Re | 1 | TiO2 | 500 | 0.1500081 | 0.1500081 | 500 | 0.807286 | H-BEA(40) | 100 | 1 | 5 |  | 230 | 12 | Naphthalene as a starting substrate | 0.9978934 | 9.150265 | 8.879661 | [49 empty] | 0.0197982
297 | Re | 1 | TiO2 | 500 | 0.1506081 | 0.1506081 | 500 | 0.8117846 | H-BEA(40) | 100 | 1 | 5 |  | 230 | 20 | Naphthalene as a starting substrate | 0.996333 | 21.07489 | 8.879661 | [49 empty] | 0.01555186
298 | Re | 1 | TiO2 | 500 | 0.1501081 | 0.1501081 | 500 | 0.8046785 | H-BEA(40) | 100 | 1 | 5 |  | 230 | 36 | Naphthalene as a starting substrate | 1.001794 | 28.31232 | 8.879661 | [49 empty] | 0.009258846
299 | Pt | 1 | TiO2 | 500 | 0.1567839 | 0.1567839 | 500 | 0.8066484 | H-BEA(40) | 100 | 1 | 5 |  | 230 | 20 | Naphthalene as a starting substrate | 0.996333 | 18.52036 | 8.879661 | [49 empty] | 0.006629511
300 | Pd | 1 | TiO2 | 500 | 0.08551607 | 0.08551607 | 500 | 0.8058979 | H-BEA(40) | 100 | 1 | 5 |  | 230 | 20 | Naphthalene as a starting substrate | 0.9971132 | 99.87294 | 8.879661 | [49 empty] | 0
301 | Rh | 1 | TiO2 | 500 | 0.08320809 | 0.08320809 | 500 | 0.8014858 | H-BEA(40) | 100 | 1 | 5 |  | 230 | 20 | Naphthalene as a starting substrate | 1.008816 | 53.47849 | 8.879661 | [49 empty] | 0.001036322
302 | Ru | 1 | TiO2 | 500 | 0.08157579 | 0.08157579 | 500 | 0.8069328 | H-BEA(40) | 100 | 1 | 5 |  | 230 | 20 | Naphthalene as a starting substrate | 1.000234 | 15.77963 | 8.879661 | [49 empty] | 0.0005493506
303 | Ir | 1 | TiO2 | 500 | 0.1549161 | 0.1549161 | 500 | 0.8019893 | H-BEA(40) | 100 | 1 | 5 |  | 230 | 20 | Naphthalene as a starting substrate | 1.004915 | 29.78459 | 8.879661 | [49 empty] | 0.0005143862
304 | Cu | 34 | ZnO/Al2O3 | 500 | 0.07479529 | 0.002199862 | 500 | 1.190682 | H-BEA(40) | 100 | 1 | 5 |  | 230 | 20 | Naphthalene as a starting substrate | 0.9885309 | -6.640066 | 8.879661 | [49 empty] | 0.0001445369
305 | Re | 1 | TiO2 | 500 | 0.1510081 | 0.1510081 | 500 | 0.8095033 | H-BEA(510) | 100 | 1 | 5 |  | 230 | 20 | Naphthalene as a starting substrate | 1.001794 | 31.43715 | 8.879661 | [49 empty] | 0.01494873
306 | Re | 1 | TiO2 | 500 | 0.1507081 | 0.1507081 | 500 | 0.8091554 | H-BEA(150) | 100 | 1 | 5 |  | 230 | 20 | Naphthalene as a starting substrate | 1.000234 | 33.77764 | 8.879661 | [49 empty] | 0.01564771
307 | Re | 1 | TiO2 | 500 | 0.1509081 | 0.1509081 | 500 | 0.8102293 | H-BEA(40) | 100 | 1 | 5 |  | 230 | 20 | Naphthalene as a starting substrate | 1.000234 | 28.17121 | 8.879661 | [49 empty] | 0.01623606
308 | Re | 1 | TiO2 | 500 | 0.1509081 | 0.1509081 | 500 | 0.8121297 | H-MFI(90) | 100 | 1 | 5 |  | 230 | 20 | Naphthalene as a starting substrate | 0.9978934 | -29.3475 | 8.879661 | [49 empty] | 0.003150538
309 | Re | 1 | TiO2 | 500 | 0.1506081 | 0.1506081 | 500 | 0.8079882 | H-Y(100) | 100 | 1 | 5 |  | 230 | 20 | Naphthalene as a starting substrate | 1.001014 | -8.852838 | 8.879661 | [49 empty] | 0.001367063
310 | Re | 1 | TiO2 | 500 | 0.149808 | 0.149808 | 500 | 0.8024452 | H-MOR(90) | 100 | 1 | 5 |  | 230 | 20 | Naphthalene as a starting substrate | 1.002575 | 6.384434 | 8.879661 | [49 empty] | 0.004462758
311 | Re | 1 | SiO2 | 500 | 0.1504081 | 0.1504081 | 500 | 0.818397 | H-BEA(40) | 100 | 1 | 5 |  | 230 | 20 | Naphthalene as a starting substrate | 0.9869704 | 25.67644 | 8.879661 | [49 empty] | 0.0002345499
312 | Re | 1 | C | 500 | 0.1500081 | 0.1500081 | 500 | 0.8136476 | H-BEA(40) | 100 | 1 | 5 |  | 230 | 20 | Naphthalene as a starting substrate | 0.9900913 | 44.30489 | 8.879661 | [49 empty] | 0.0003476199
313 | Re | 1 | γ-Al2O3 | 500 | 0.149208 | 0.149208 | 500 | 0.7942862 | H-BEA(40) | 100 | 1 | 5 |  | 230 | 20 | Naphthalene as a starting substrate | 1.008816 | 25.32788 | 8.879661 | [49 empty] | 0.0005688378
314 | Re | 1 | TiO2 | 500 | 0.1500081 | 0.1500081 | 500 | 0.811091 | H-CHA(22) | 100 | 1 | 5 |  | 230 | 20 | Naphthalene as a starting substrate | 0.9932121 | -28.32265 | 8.879661 | [49 empty] | 7.415797e-05
315 | Re | 1 | TiO2 | 500 | 0.1505081 | 0.1505081 | 0 | 0.8106107 | H-BEA(40) | 100 | 1 | 5 |  | 230 | 20 | Naphthalene as a starting substrate | 0.9971132 | 19.66439 | 8.879661 | [49 empty] | 0.006842992
316 | Re | 1 | TiO2 | 500 | 0.1501081 | 0.1501081 | 300 | 0.8187061 | H-BEA(40) | 100 | 1 | 5 |  | 230 | 20 | Naphthalene as a starting substrate | 0.9846298 | 27.29444 | 8.879661 | [49 empty] | 0.01281347
317 | Re | 1 | TiO2 | 500 | 0.1499081 | 0.1499081 | 400 | 0.8169679 | H-BEA(40) | 100 | 1 | 5 |  | 230 | 20 | Naphthalene as a starting substrate | 0.98541 | 25.92093 | 8.879661 | [49 empty] | 0.01262502
318 | Re | 1 | TiO2 | 500 | 0.1509081 | 0.1509081 | 500 | 0.8102293 | H-BEA(40) | 100 | 1 | 5 |  | 230 | 20 | Naphthalene as a starting substrate | 1.000234 | 28.17121 | 8.879661 | [49 empty] | 0.01623606
319 | Re | 1 | TiO2 | 500 | 0.1501081 | 0.1501081 | 700 | 0.8028028 | H-BEA(40) | 100 | 1 | 5 |  | 230 | 20 | Naphthalene as a starting substrate | 1.004135 | 29.65176 | 8.879661 | [49 empty] | 0.01343957
320 | Re | 1 | TiO2 | 500 | 0.1509081 | 0.1509081 | 500 | 0.8102293 | H-BEA(40) | 100 | 1 | 5 |  | 230 | 20 | Naphthalene as a starting substrate | 1.000234 | 28.17121 | 8.879661 | [49 empty] | 0.01623606
321 | Re | 1 | MgO | 500 | 0.1501081 | 0.1501081 | 500 | 0.8103585 | H-BEA(40) | 100 | 1 | 5 |  | 230 | 20 | Naphthalene as a starting substrate | 0.9947726 | 10.31137 | 8.879661 | [49 empty] | 0.000188196
322 | Re | 1 | ZrO2 | 500 | 0.1500081 | 0.1500081 | 500 | 0.8123673 | H-BEA(40) | 100 | 1 | 5 |  | 230 | 20 | Naphthalene as a starting substrate | 0.9916517 | 20.71813 | 8.879661 | [49 empty] | 0.005020483
323 | Re | 1 | CeO2 | 500 | 0.1506081 | 0.1506081 | 500 | 0.7931514 | H-BEA(40) | 100 | 1 | 5 |  | 230 | 20 | Naphthalene as a starting substrate | 1.019739 | 20.68198 | 8.879661 | [49 empty] | 0.0006000824
324 | Re | 1 | TiO2 | 500 |  |  | 500 | 0.8228176 | H-BEA(40) | 100 | 1 | 5 |  | 240 | 20 | o-xylene | 0.9757935 | 75.30586 | 8.879661 | 0.09532779 | 3.572246 |  | 8.40432 | 1.692995 | 3.736525 | 26.74536 | 1.997267 | 1.586648 | 6.060413 | 5.848591 | 3.77035 | 1.750119 | 0.005226606 | 0.1689105 | 35.62391 | 0.03198877 | 0.008905407 | 0.06556857 | 1.425421 | 0.009944127 | 0.009172126 | 0.04281055 | 0.003641769 | 2.25064 | 0.02512438 | 4.651012e-05 | 0.001742887 |  | 0.004100441 | 0.000826007 | 0.001823039 | 0.01304898 | 0.0009744599 | 0.0007741203 | 0.002956856 | 0.002853509 | 0.001839541 | 0.0008538775 | 2.550044e-06 | 8.241088e-05 | 0.0001420247 | 0.0002911133 | 0.006328626 | 4.415024e-05 | 4.072269e-05 | 0.0001900716 | 1.616884e-05 | 0.009992461 | 0.03611367 | -9.302024e-05 | -0.001742887 |  |  |  | 0.001823039 | 0.01304898 | 0.0009744599 | 0.001548241 | 0.005913712 | 0.005707018 | 0.005518624 | 0.00341551
325 | Re | 1 | TiO2 | 500 |  |  | 500 | 0.8168224 | H-BEA(40) | 100 | 1 | 5 |  | 240 | 20 | p-xylene | 0.9842705 | 84.29905 | 8.879661 | 0.277316 | 8.846817 | 2.117705 | 6.406367 |  | 1.55879 | 18.74006 | 2.534683 | 1.802867 | 9.221744 | 8.291205 | 7.65706 | 3.508142 | 0 | 0.1982902 | 36.44692 | 0 | 0.00448453 | 0.1139597 | 1.555195 | 0.01858247 | 0.01429196 | 0.07274197 | 0.008343254 | 2.240448 | 0.02623797 | 0.000136477 | 0.004353831 | 0.001042197 | 0.003152799 |  | 0.0007671356 | 0.009222646 | 0.001247407 | 0.0008872544 | 0.004538345 | 0.004080394 | 0.003768309 | 0.00172648 | 0 | 9.758559e-05 | 0 | 0.0005059616 | 0.006904804 | 8.2503e-05 | 6.34539e-05 | 0.000322962 | 3.704263e-05 | 0.009947211 | 0.04383324 | -0.0002729539 | -0.004353831 |  |  |  | 0.0007671356 | 0.009222646 | 0.001247407 | 0.001774509 | 0.00907669 | 0.008160789 | 0.01130493 | 0.006905921
326 | Re | 1 | TiO2 | 500 |  |  | 500 | 0.7109498 | H-BEA(40) | 100 | 1 | 5 |  | 240 | 20 | 1,3,5-trimethyl | 1.133111 | 84.11923 | 8.879661 | 0.004576095 | 0.09489049 | 0.3274101 | 1.005705 | 0.4146855 | 1.174517 | 11.4927 |  | 4.048802 | 24.1706 | 20.52261 | 17.5849 | 2.54681 | 0.0006940578 | 0.09767531 | 24.71732 | 0.01020047 | 0.002355081 | 0.1357563 | 1.665931 | 0.02666753 | 0.02511669 | 0.07770439 | 0.006267698 | 2.645388 | 0.0390208 | 2.592613e-06 | 5.376075e-05 | 0.0001854961 | 0.0005697881 | 0.0002349425 | 0.0006654291 | 0.006511253 |  | 0.002293872 | 0.01369399 | 0.0116272 | 0.009962824 | 0.00144291 | 3.932224e-07 | 5.533851e-05 | 4.528835e-05 | 0.000602735 | 0.00739645 | 0.0001183993 | 0.0001115138 | 0.0003449943 | 2.782752e-05 | 0.01174508 | 0.05076392 | -7.777839e-06 | -0.0001075215 | -0.0001854961 | -0.0005697881 | -0.0002349425 |  |  |  | 0.002293872 | 0.01369399 | 0.0116272 | 0.01992565 | 0.004328729
327 | Re | 1 | TiO2 | 500 |  |  | 500 | 0.8334513 | H-BEA(40) | 100 | 1 | 5 |  | 240 | 20 | 1,2,3,5-tetramethyl | 0.9633438 | 93.37889 | 8.879661 | 0.02024547 | 0.0450899 | 0.001291011 | 0.008911076 | 0.01200225 | 0.054683 | 0.3928743 | 0.1879625 | 1.165572 |  | 6.14006 | 30.89688 | 7.713453 | 0 | 0.2854955 | 36.68544 | 0.0001354264 | 0.02967665 | 0.9522717 | 1.270652 | 0.6720372 | 0.1228559 | 0.1320514 | 0.0253273 | 2.193416 | 0.01859751 | 9.751676e-06 | 2.171854e-05 | 6.218438e-07 | 4.292215e-06 | 5.781149e-06 | 2.633926e-05 | 0.0001892365 | 9.053626e-05 | 0.0005614232 |  | 0.002957494 | 0.01488216 | 0.003715353 | 0 | 0.0001375151 | 6.012702e-07 | 0.004227925 | 0.005641479 | 0.002983731 | 0.0005454592 | 0.0005862858 | 0.0001124489 | 0.009738395 | 0.0218812 | -3.90067e-05 | -6.515561e-05 | -1.243688e-06 | -8.58443e-06 | -1.15623e-05 | -2.633926e-05 | -0.0001892365 | -9.053626e-05 |  |  |  | 0.01488216 | 0.007430707
328 | Re | 1 | TiO2 | 500 |  |  | 500 | 0.80699 | H-BEA(40) | 100 | 1 | 5 |  | 240 | 20 | pentamethyl | 0.9942664 | 88.43878 | 8.879661 | 0.006879816 | 0.08425723 | 0.01063446 | 0.009256538 | 0.02475932 | 0.007078221 | 0.0199694 | 0.003476486 | 0.1206765 | 0.588453 | 0.6365825 | 0 | 40.66119 | 0 | 0.5158109 | 30.48841 | 0.001101066 | 0.002028414 | 0.772723 | 1.75151 | 0.1170772 | 0.1451512 | 0.4523229 | 0.05817174 | 3.076635 | 0.02021403 | 3.420185e-06 | 4.188707e-05 | 5.286741e-06 | 4.601732e-06 | 1.230868e-05 | 3.518819e-06 | 9.927453e-06 | 1.728277e-06 | 5.99923e-05 | 0.0002925395 | 0.0003164663 |  | 0.02021403 | 0 | 0.0002564267 | 4.888546e-06 | 0.003430759 | 0.007776408 | 0.000519803 | 0.0006444466 | 0.002008237 | 0.0002582727 | 0.01365974 | 0.01926344 | -1.710092e-05 | -0.0001675483 | -1.586022e-05 | -1.38052e-05 | -3.692604e-05 | -7.037637e-06 | -1.985491e-05 | -3.456554e-06 | -5.99923e-05 | -0.0002925395 | -0.0003164663 |  | 0.02021403